## Sheet1
Integrated metal-organic framework (MOF) and pressure/vacuum swing adsorption process design: MOF matching
Xiang Zhang1, Teng Zhou1,2,*, Kai Sundmacher1,2
1 Department for Process Systems Engineering, Max Planck Institute for Dynamics of Complex Technical Systems, Sandtorstr. 1, D-39106 Magdeburg, Germany
2 Chair of Process Systems Engineering, Otto-von-Guericke University Magdeburg, Universitätsplatz 2, D-39106 Magdeburg, Germany
* Corresponding author: zhout@mpi-magdeburg.mpg.de (Teng Zhou)

## 400 isotherm samples
PA isotherm model parameters |  |  |  | PE isotherm model parameters | [5 empty] | PA adsorption uptake |  | PE adsorption uptake
Q_A_1 | Q_A_2 | b_A_1 | b_A_2 | Q_E_1 | Q_E_2 | b_E_1 | b_E_2 | Feasibility | Obj (kWh/ton PE) | 0.01 atm | 2 atm | 0.01 atm | 2 atm
0.7901187 | 1.520259 | 4.224299 | 1.52832 | 1.309639 | 2.686448 | 8.123956 | 1.537702 | Y | 885.9646 | 0.05562766 | 1.85668 | 0.1408526 | 3.268433
0.2245081 | 1.297373 | 3.139566 | 1.351761 | 2.598591 | 1.67558 | 9.498777 | 9.31584 | Y | 86.32367 | 0.02445736 | 1.144435 | 0.3727514 | 4.06155
0.7997497 | 1.769663 | 3.569884 | 0.2506122 | 2.785796 | 0.6341394 | 7.354821 | 4.371643 | Y | 154.3093 | 0.03240869 | 1.298668 | 0.2201557 | 3.180458
0.4620371 | 1.242287 | 3.891617 | 2.160313 | 2.377121 | 2.163467 | 1.993073 | 2.40153 | Y | 846.1792 | 0.04414878 | 1.42133 | 0.09847312 | 3.700069
0.9272256 | 1.655425 | 6.000385 | 0.2286193 | 2.53161 | 1.362168 | 7.014631 | 0.9760716 | Y | 286.0623 | 0.05698245 | 1.380893 | 0.1813776 | 3.269982
1.048712 | 0.1292079 | 5.078887 | 4.582292 | 1.96383 | 2.335669 | 8.088782 | 9.733768 | Y | 178.0471 | 0.05707356 | 1.072489 | 0.358524 | 4.073888
1.851895 | 0.5665594 | 0.5624462 | 7.423333 | 1.262002 | 2.87513 | 9.318733 | 2.140148 | Y | 805.1463 | 0.05013951 | 1.517686 | 0.1699434 | 3.534949
0.7074592 | 1.168512 | 7.929794 | 2.477799 | 2.223355 | 1.117251 | 7.523299 | 9.911569 | Y | 392.3083 | 0.08125317 | 1.640461 | 0.2595044 | 3.150765
0.5491811 | 0.1706541 | 7.032847 | 7.519315 | 1.940422 | 2.043687 | 6.698827 | 1.924374 | Y | 407.2864 | 0.04862431 | 0.6733186 | 0.1624614 | 3.433877
0.4269574 | 1.637499 | 5.962301 | 3.856962 | 2.979132 | 0.8342403 | 8.692994 | 4.686877 | Y | 671.1687 | 0.08593223 | 1.846082 | 0.2790503 | 3.573878
0.1081 | 0.6788794 | 0.782031 | 6.226736 | 1.619386 | 2.348982 | 1.149414 | 5.560227 | Y | 223.4434 | 0.04114953 | 0.6953078 | 0.1439578 | 3.290486
0.488984 | 0.8159047 | 8.366412 | 1.15154 | 2.555869 | 2.113508 | 6.050896 | 3.538564 | Y | 193.4411 | 0.0476342 | 1.032902 | 0.2208572 | 4.217995
0.6952593 | 1.972327 | 2.714944 | 1.077127 | 2.852203 | 1.106553 | 7.66312 | 0.5547496 | Y | 1389.925 | 0.03991717 | 1.94097 | 0.2117406 | 3.265274
0.3799071 | 1.821687 | 2.097299 | 2.07942 | 2.71651 | 1.769513 | 5.702164 | 1.780931 | Y | 545.2709 | 0.04550679 | 1.779846 | 0.1797869 | 3.885741
1.601162 | 1.380463 | 0.2223539 | 3.809493 | 2.535342 | 1.237013 | 6.057267 | 9.356114 | Y | 146.9753 | 0.05491746 | 1.719521 | 0.2537825 | 3.519395
0.5114948 | 1.584398 | 10.06474 | 1.494201 | 1.923805 | 3.034008 | 5.744064 | 3.019739 | Y | 389.1661 | 0.07098179 | 1.678641 | 0.1959336 | 4.379463
0.4162522 | 0.9629756 | 6.350034 | 0.2542815 | 2.866346 | 1.067985 | 10.00678 | 9.831159 | Y | 106.6289 | 0.02764451 | 0.7137122 | 0.3607039 | 3.748582
1.59868 | 0.6057965 | 1.695319 | 4.708077 | 2.632221 | 1.446834 | 3.566085 | 4.245147 | Y | 393.2721 | 0.05459454 | 1.786583 | 0.1514977 | 3.608425
1.2667 | 0.4627996 | 3.728358 | 7.965711 | 2.320292 | 1.741907 | 8.271921 | 5.179778 | Y | 374.901 | 0.08069376 | 1.554446 | 0.266361 | 3.780062
0.4487864 | 0.9350645 | 0.3632341 | 4.74346 | 2.769185 | 0.6574048 | 6.762811 | 7.773692 | Y | 149.3386 | 0.04453729 | 1.037239 | 0.22564 | 3.199032
1.403903 | 0.7171585 | 3.597536 | 3.017586 | 2.586796 | 0.7715892 | 8.704881 | 4.765706 | Y | 347.9748 | 0.07066919 | 1.850928 | 0.2452665 | 3.147215
0.9501289 | 0.1516953 | 0.6831058 | 4.313777 | 2.505423 | 1.854289 | 9.906381 | 1.200985 | Y | 110.0681 | 0.0128871 | 0.6877612 | 0.250895 | 3.70082
0.2768817 | 1.959715 | 4.349973 | 1.283264 | 2.580402 | 2.084089 | 0.493682 | 5.40201 | Y | 773.652 | 0.03685203 | 1.664103 | 0.1210265 | 3.200136
1.355691 | 0.6936905 | 2.103509 | 0.8770145 | 1.801304 | 1.835414 | 2.839679 | 3.789313 | Y | 284.1017 | 0.03441033 | 1.542007 | 0.1182731 | 3.158564
1.097333 | 1.265851 | 0.9422579 | 2.383176 | 1.365604 | 2.39545 | 3.45858 | 8.854982 | Y | 153.0418 | 0.04023381 | 1.768881 | 0.2435227 | 3.464096
0.271168 | 1.50528 | 4.206445 | 2.793473 | 2.168129 | 2.303052 | 3.604334 | 2.394333 | Y | 870.9601 | 0.05253173 | 1.521992 | 0.1309734 | 3.816551
0.4286897 | 0.7292869 | 1.538873 | 2.221941 | 2.911985 | 1.471903 | 6.899225 | 8.704251 | Y | 173.7563 | 0.02264476 | 0.9213574 | 0.309631 | 4.110546
1.373082 | 0.1849405 | 3.528954 | 8.071602 | 2.48339 | 1.486311 | 5.57478 | 5.837869 | Y | 314.6652 | 0.06139889 | 1.37892 | 0.2158365 | 3.651912
0.2801208 | 1.390929 | 6.553053 | 3.290538 | 2.253998 | 2.275397 | 4.231448 | 3.075004 | Y | 1010.014 | 0.06233548 | 1.470045 | 0.1614592 | 3.97934
1.850405 | 0.1557006 | 5.404949 | 0.9000138 | 2.358698 | 1.818139 | 9.905184 | 5.962959 | Y | 253.3006 | 0.09750681 | 1.796164 | 0.3188017 | 3.925947
0.1421657 | 0.8101075 | 3.49463 | 3.983846 | 1.963895 | 2.758767 | 1.723661 | 3.069609 | Y | 290.9933 | 0.03630271 | 0.8453974 | 0.1169558 | 3.90349
0.4476212 | 1.030834 | 2.445728 | 2.768254 | 2.247765 | 1.461894 | 5.073793 | 7.948024 | Y | 146.9753 | 0.03895908 | 1.24735 | 0.218915 | 3.424968
0.7968103 | 0.1127653 | 6.550887 | 2.829364 | 2.4705 | 1.361608 | 3.389356 | 9.575426 | Y | 553.7138 | 0.05275258 | 0.837012 | 0.2024966 | 3.451405
0.6628215 | 2.002313 | 6.806105 | 1.011188 | 2.775174 | 1.712838 | 2.256564 | 6.680759 | Y | 1138.664 | 0.06308332 | 1.963653 | 0.1706707 | 3.872225
0.2902372 | 0.6876882 | 6.685526 | 6.48129 | 1.735523 | 2.166781 | 7.549687 | 8.059835 | Y | 231.0282 | 0.06080626 | 0.9093217 | 0.2869869 | 3.670819
0.374648 | 1.513119 | 0.1450447 | 1.552983 | 1.871478 | 1.56821 | 4.181329 | 4.122215 | Y | 126.2938 | 0.0239966 | 1.233365 | 0.138975 | 3.074481
0.7462355 | 0.6168984 | 6.500463 | 7.655746 | 2.985193 | 0.9990566 | 8.203945 | 8.249773 | Y | 353.9752 | 0.09054405 | 1.273127 | 0.3062433 | 3.758493
0.5967362 | 0.5147546 | 3.329135 | 3.999562 | 2.704494 | 1.148387 | 2.519438 | 4.229975 | Y | 371.5674 | 0.03953018 | 0.977923 | 0.1145468 | 3.289958
0.9687229 | 0.7613561 | 3.225085 | 7.159018 | 1.977992 | 2.466315 | 1.476087 | 8.979892 | Y | 1185.46 | 0.08216615 | 1.552431 | 0.2348928 | 3.820261
1.270141 | 0.3081435 | 2.901276 | 1.437047 | 2.908914 | 0.449289 | 4.812392 | 8.431401 | Y | 227.8926 | 0.04070447 | 1.314891 | 0.1706503 | 3.062823
2.073847 | 0.1031264 | 2.329429 | 2.825894 | 1.61683 | 2.278338 | 7.982267 | 7.849739 | Y | 161.6564 | 0.05070306 | 1.799119 | 0.2889124 | 3.666282
1.230852 | 0.2491926 | 1.226956 | 7.503164 | 0.534789 | 3.031574 | 8.429849 | 6.629759 | Y | 1140.024 | 0.03272845 | 1.111626 | 0.2329681 | 3.326776
0.3110379 | 0.615412 | 4.670273 | 2.749867 | 2.320228 | 1.038873 | 4.664356 | 8.906512 | Y | 155.5305 | 0.03074348 | 0.8030934 | 0.190746 | 3.082582
1.119165 | 0.6533839 | 5.657968 | 3.715733 | 2.97719 | 1.173411 | 9.893156 | 6.179318 | Y | 404.1244 | 0.08440908 | 1.606172 | 0.3404674 | 3.922382
1.679105 | 0.1965163 | 0.2160518 | 0.8460997 | 1.012002 | 2.988767 | 3.500942 | 8.479717 | Y | 43.86486 | 0.005339521 | 0.6354238 | 0.2712099 | 3.711387
0.1416389 | 0.8964798 | 9.227981 | 2.277032 | 1.728042 | 2.804089 | 8.418499 | 2.204493 | Y | 222.4797 | 0.03233594 | 0.8712542 | 0.1971296 | 3.923574
1.412577 | 0.4724017 | 2.499706 | 4.879643 | 2.913331 | 1.646448 | 2.297605 | 7.261692 | Y | 531.9959 | 0.05716447 | 1.608712 | 0.179164 | 3.939937
1.711835 | 0.2269378 | 0.6866981 | 7.318896 | 1.808839 | 2.101956 | 4.950757 | 6.371081 | Y | 131.0995 | 0.02750262 | 1.208667 | 0.2139167 | 3.595743
1.264427 | 0.1574488 | 2.719164 | 7.813017 | 2.321848 | 1.397561 | 5.458144 | 3.80535 | Y | 264.9187 | 0.04546421 | 1.218305 | 0.1736065 | 3.366473
0.5039481 | 0.1039139 | 5.875571 | 9.008177 | 1.469839 | 2.290971 | 3.038496 | 5.59426 | Y | 351.348 | 0.03701639 | 0.5634203 | 0.1668352 | 3.369751
0.798703 | 0.1849054 | 5.606659 | 5.128653 | 2.833743 | 0.9696236 | 3.491617 | 9.311251 | Y | 624.5775 | 0.05208111 | 0.9027689 | 0.1804643 | 3.403671
1.280826 | 0.4324138 | 0.7849326 | 4.492214 | 2.687736 | 1.051795 | 3.696904 | 2.850991 | Y | 193.3156 | 0.02893881 | 1.176041 | 0.1266054 | 3.267832
1.609254 | 0.8066842 | 0.298937 | 6.308504 | 3.082728 | 1.487907 | 2.464766 | 5.283408 | Y | 213.4294 | 0.05333812 | 1.355262 | 0.150755 | 3.929308
0.6346817 | 0.349269 | 2.078417 | 7.416611 | 1.176808 | 2.361633 | 6.463869 | 4.31388 | Y | 235.8009 | 0.03751177 | 0.8403867 | 0.1712823 | 3.212558
1.803943 | 1.079952 | 0.9755221 | 0.3643303 | 2.161905 | 1.936721 | 4.913835 | 9.349034 | Y | 90.53522 | 0.02163386 | 1.65665 | 0.2701851 | 3.804235
0.5779494 | 0.5824366 | 4.581015 | 1.657599 | 2.259345 | 2.171182 | 3.831594 | 4.629207 | Y | 173.3603 | 0.03526594 | 0.9705708 | 0.1817582 | 3.963603
1.016407 | 0.6831953 | 0.3810089 | 8.916184 | 3.07411 | 0.388706 | 9.633585 | 4.369922 | Y | 408.3624 | 0.06053052 | 1.090218 | 0.2899319 | 3.273583
0.8361442 | 0.2209244 | 1.981395 | 1.981581 | 1.238127 | 2.658617 | 1.76053 | 2.375461 | Y | 224.0243 | 0.02080997 | 0.846303 | 0.08420684 | 3.168395
1.906676 | 0.1291373 | 4.075733 | 8.655617 | 2.664363 | 1.975587 | 4.288508 | 6.753123 | Y | 743.7553 | 0.08605066 | 1.822932 | 0.2375336 | 4.23048
0.1947419 | 1.874757 | 1.736156 | 1.769085 | 2.608932 | 1.76033 | 8.847875 | 7.304764 | Y | 112.2201 | 0.03638912 | 1.617513 | 0.3360392 | 4.120052
0.9520822 | 1.236207 | 4.831105 | 1.215952 | 2.38161 | 2.517963 | 3.515128 | 2.45701 | Y | 508.2911 | 0.05949021 | 1.743194 | 0.1431064 | 4.185269
0.4268163 | 1.212279 | 4.106995 | 0.4709538 | 1.62333 | 2.873107 | 2.140176 | 8.805399 | Y | 143.9058 | 0.02281488 | 0.9730277 | 0.2698601 | 4.039809
1.196928 | 0.4517812 | 0.4065246 | 2.033129 | 2.601512 | 2.50279 | 3.152776 | 2.410078 | Y | 76.05883 | 0.0140326 | 0.9041983 | 0.140229 | 4.326875
0.1067559 | 1.430294 | 7.829913 | 1.315487 | 2.840337 | 0.8997687 | 2.924577 | 5.810123 | Y | 331.4388 | 0.02666732 | 1.140552 | 0.1318026 | 3.259611
0.2234116 | 0.4307955 | 0.9907987 | 8.503491 | 2.488507 | 2.285918 | 2.242398 | 2.489517 | Y | 303.7402 | 0.03640249 | 0.5563029 | 0.111556 | 3.947428
0.7775767 | 1.878805 | 0.2599866 | 1.981043 | 2.414159 | 1.573302 | 6.988494 | 9.412393 | Y | 104.5231 | 0.03902343 | 1.772449 | 0.2966952 | 3.749865
0.9588823 | 0.8749672 | 6.270874 | 4.466266 | 2.303529 | 1.847638 | 9.120993 | 8.601475 | Y | 459.2641 | 0.09519109 | 1.676845 | 0.3430764 | 3.932691
0.8270869 | 0.5741222 | 0.8510187 | 2.963257 | 2.72731 | 2.46854 | 0.7823285 | 3.611848 | Y | 192.6291 | 0.02381234 | 1.015687 | 0.108627 | 3.844236
0.2436829 | 0.356301 | 4.492889 | 8.358362 | 2.86286 | 2.73659 | 4.747396 | 0.6521936 | Y | 629.8123 | 0.03843873 | 0.5560058 | 0.1493928 | 4.151177
0.8254406 | 1.247165 | 2.503507 | 2.122283 | 1.940997 | 2.317868 | 8.900345 | 2.466492 | Y | 390.1893 | 0.04668652 | 1.701416 | 0.2171294 | 3.770486
1.543216 | 2.033125 | 0.7467344 | 0.2538532 | 2.09217 | 2.060491 | 8.082182 | 3.315756 | Y | 66.61254 | 0.01680897 | 1.619812 | 0.2253926 | 3.765348
0.8786197 | 1.604629 | 1.406451 | 1.610995 | 2.132141 | 2.226506 | 7.427131 | 4.065841 | Y | 151.6886 | 0.03812674 | 1.878786 | 0.2373766 | 3.984834
0.1571851 | 1.367366 | 5.651635 | 3.173175 | 1.584577 | 2.357046 | 1.070282 | 7.316653 | Y | 521.0644 | 0.05112017 | 1.327906 | 0.1797227 | 3.292663
1.56835 | 0.99895 | 0.812717 | 4.51785 | 3.01952 | 0.92895 | 12.8767 | 5.47642 | Y | 217.9513 | 0.05655044 | 1.876426 | 0.3974216 | 3.760241
0.54785 | 0.60245 | 6.64358 | 8.86865 | 2.60062 | 1.47962 | 12.7824 | 3.45995 | Y | 685.5791 | 0.08424575 | 1.080667 | 0.3483962 | 3.79889
0.62585 | 0.64145 | 8.60542 | 7.37368 | 2.14632 | 1.92802 | 6.68332 | 13.1896 | Y | 499.023 | 0.09480905 | 1.193124 | 0.3635001 | 3.857232
0.81695 | 1.16405 | 2.56595 | 0.10745 | 1.35178 | 3.73145 | 3.79768 | 0.67365 | Y | 179.3937 | 0.0219733 | 0.8933274 | 0.07540446 | 3.350103
0.53745 | 0.13835 | 3.54935 | 7.28925 | 1.70775 | 2.39608 | 13.6416 | 14.8932 | Y | 100.8463 | 0.02817987 | 0.6014273 | 0.5216691 | 3.967368
0.44515 | 2.01945 | 5.22312 | 0.380617 | 1.78445 | 2.35085 | 9.94642 | 10.458 | Y | 96.30466 | 0.03014009 | 1.286092 | 0.3887037 | 3.945028
1.14975 | 0.81175 | 0.46505 | 3.72815 | 1.69595 | 2.31348 | 8.14848 | 11.0888 | Y | 102.2259 | 0.03494875 | 1.2747 | 0.3631077 | 3.814024
0.93785 | 0.20205 | 2.28782 | 3.86225 | 0.36845 | 3.23585 | 12.2659 | 13.2393 | Y | 103.6584 | 0.02886428 | 0.950614 | 0.4235597 | 3.473776
0.12145 | 2.36395 | 9.24115 | 0.55445 | 5.25365 | 0.207183 | 1.52792 | 11.9033 | Y | 282.0421 | 0.0236104 | 1.366059 | 0.1024184 | 4.17006
0.20205 | 0.68175 | 8.90838 | 13.9644 | 3.39515 | 0.38615 | 14.0191 | 4.78108 | Y | 852.1533 | 0.1012565 | 0.8499265 | 0.4402282 | 3.62973
1.30835 | 0.54525 | 0.460083 | 6.25618 | 3.27912 | 0.59265 | 3.95662 | 1.70672 | Y | 537.3561 | 0.03858337 | 1.136663 | 0.1365013 | 3.375233
0.81305 | 0.30605 | 1.90538 | 5.61548 | 3.44038 | 1.40685 | 3.42022 | 5.08405 | Y | 139.8923 | 0.03188363 | 0.9271271 | 0.1842 | 4.288976
0.94175 | 0.59335 | 1.45342 | 5.27775 | 1.61138 | 2.76385 | 8.58555 | 8.56072 | Y | 133.4957 | 0.04379779 | 1.245668 | 0.3496445 | 4.137016
2.67985 | 0.17085 | 0.281283 | 13.2045 | 1.93195 | 2.08535 | 7.87532 | 14.7939 | Y | 103.1963 | 0.02778372 | 1.137656 | 0.4147047 | 3.83607
0.64665 | 1.34475 | 7.13528 | 0.857417 | 0.720483 | 3.31452 | 5.41682 | 12.0722 | Y | 210.0496 | 0.05519461 | 1.458349 | 0.3988238 | 3.844685
0.10585 | 1.84135 | 3.21658 | 0.936883 | 1.09808 | 3.16308 | 9.42492 | 3.09738 | Y | 110.1011 | 0.0206615 | 1.297865 | 0.1920177 | 3.77185
0.124131 | 1.10679 | 11.8663 | 1.16256 | 4.11311 | 2.55919 | 0.635469 | 9.84181 | Y | 244.0655 | 0.0262149 | 0.8961636 | 0.2584387 | 4.752248
0.949469 | 2.01661 | 3.73839 | 0.195919 | 1.93232 | 5.56598 | 8.84351 | 0.531169 | Y | 99.73727 | 0.03865711 | 1.411867 | 0.1887492 | 4.715603
0.188969 | 3.51957 | 2.30799 | 0.208956 | 5.16994 | 0.320144 | 1.71944 | 8.29407 | Y | 192.9196 | 0.01175712 | 1.202689 | 0.1133756 | 4.319246
1.25074 | 0.418094 | 0.516269 | 4.18912 | 2.10489 | 1.59897 | 6.90651 | 4.43869 | Y | 117.8971 | 0.02353824 | 1.01353 | 0.2065333 | 3.40352
0.600906 | 0.730094 | 1.55927 | 1.63004 | 1.71844 | 2.55772 | 2.11616 | 4.12207 | Y | 125.9968 | 0.02121396 | 1.016887 | 0.1386513 | 3.67776
0.403469 | 0.145581 | 9.97591 | 4.44428 | 1.931531 | 5.64784 | 8.89379 | 0.540481 | Y | 225.4964 | 0.04332211 | 0.5154841 | 0.1904785 | 4.782336
0.384944 | 0.462456 | 1.56486 | 2.19252 | 1.09009 | 2.63884 | 5.60648 | 4.17794 | Y | 90.9511 | 0.01606278 | 0.6701524 | 0.1658088 | 3.361993
0.385919 | 1.29511 | 1.31714 | 0.674581 | 3.06291 | 0.843769 | 7.39448 | 9.11171 | Y | 61.20617 | 0.01387823 | 1.028707 | 0.2848728 | 3.671718
1.13019 | 0.313281 | 0.939056 | 10.9578 | 4.79087 | 0.435931 | 2.28937 | 3.91719 | Y | 178.4102 | 0.04196943 | 1.040653 | 0.1252866 | 4.328495
0.637469 | 0.214806 | 9.79338 | 5.41092 | 4.59276 | 0.216894 | 9.80982 | 12.9987 | Y | 196.8077 | 0.06872692 | 0.803743 | 0.4405784 | 4.581757
0.642831 | 0.533631 | 9.61831 | 1.30411 | 2.630631 | 3.75099 | 10.9742 | 1.17373 | Y | 186.6683 | 0.06405924 | 0.9986013 | 0.3073989 | 5.158191
1.47694 | 0.400056 | 1.41772 | 3.98424 | 0.283269 | 4.20529 | 14.5092 | 5.34014 | Y | 115.3359 | 0.03644831 | 1.451566 | 0.2522291 | 4.123518
1.30973 | 0.66644 | 0.331881 | 0.886906 | 1.42787 | 3.94791 | 1.25009 | 2.51287 | Y | 64.43415 | 0.01032778 | 0.9548567 | 0.1159123 | 4.32365
2.52799 | 0.394694 | 0.158669 | 7.55093 | 1.72582 | 3.11232 | 0.335606 | 11.9148 | Y | 189.2691 | 0.03211692 | 0.9855643 | 0.3411888 | 3.687158
0.588231 | 0.669644 | 2.77734 | 1.71572 | 0.116594 | 3.55556 | 5.62138 | 6.36824 | Y | 117.3228 | 0.02754971 | 1.019552 | 0.2218546 | 3.407046
0.164594 | 1.30876 | 7.38889 | 2.00999 | 2.55182 | 2.07466 | 5.21908 | 1.57789 | Y | 476.0311 | 0.03759592 | 1.205077 | 0.1608539 | 3.911799
0.433694 | 0.807119 | 1.04708 | 1.69523 | 4.91256 | 5.33736 | 0.370994 | 0.480881 | Y | 460.1157 | 0.01818711 | 0.9199207 | 0.04428883 | 4.74252
0.301094 | 2.71617 | 1.50526 | 0.270419 | 3.91029 | 0.205094 | 4.54672 | 13.0546 | Y | 51.19217 | 0.01194826 | 1.1883 | 0.1962174 | 3.725075
0.468306 | 0.486344 | 4.31018 | 8.40023 | 1.43746 | 2.57984 | 10.3261 | 5.14086 | Y | 274.761 | 0.05775808 | 0.879558 | 0.2639448 | 3.725794
0.343994 | 0.479519 | 7.40193 | 4.92667 | 2.54002 | 1.87996 | 7.63288 | 9.60899 | Y | 158.1775 | 0.04680968 | 0.7583568 | 0.349221 | 4.173913
1.17567 | 0.723756 | 0.801231 | 6.08514 | 1.55914 | 2.19782 | 7.40193 | 7.49133 | Y | 187.2228 | 0.0515133 | 1.39704 | 0.2638955 | 3.523688
0.317913 | 2.10138 | 3.25172 | 0.157738 | 1.547428 | 1.38593 | 6.36763 | 13.5486 | Y | 86.35007 | 0.01349699 | 0.7850356 | 0.2611424 | 2.77336
0.104388 | 0.486003 | 4.06824 | 11.7492 | 1.60862 | 0.618463 | 7.6133 | 9.38512 | Y | 569.7811 | 0.05584794 | 0.5595096 | 0.1689486 | 2.098272
0.125642 | 0.370173 | 14.8417 | 6.29654 | 1.25255 | 0.838172 | 6.28219 | 11.2042 | Y | 341.5056 | 0.03863372 | 0.4648698 | 0.1604486 | 1.964142
0.131883 | 0.280668 | 13.082 | 5.69234 | 1.87499 | 0.136563 | 3.73989 | 8.5989 | Y | 433.7505 | 0.03074792 | 0.3853673 | 0.07942118 | 1.785583
0.272868 | 0.374073 | 7.41627 | 3.13997 | 1.63377 | 0.406443 | 14.011 | 8.88071 | Y | 180.6282 | 0.03061319 | 0.5791143 | 0.2367117 | 1.963235
0.225288 | 0.163473 | 2.42179 | 5.53887 | 0.438227 | 1.47095 | 14.4015 | 5.068 | Y | 109.0581 | 0.01408621 | 0.3372542 | 0.1276793 | 1.764143
0.308358 | 0.236207 | 3.01407 | 0.233728 | 1.07861 | 1.11917 | 6.13754 | 3.32017 | Y | 112.0419 | 0.009698593 | 0.3408962 | 0.09959871 | 1.972699
0.572582 | 0.498483 | 0.457973 | 5.01141 | 0.581748 | 1.32021 | 5.82649 | 8.79377 | Y | 234.0317 | 0.02673989 | 0.7294108 | 0.1404725 | 1.786388
0.438325 | 0.375925 | 13.1859 | 3.58288 | 1.79553 | 1.19688 | 10.2744 | 6.2346 | Y | 326.039 | 0.06484441 | 0.7529305 | 0.2404705 | 2.822342
0.795175 | 0.256975 | 6.28723 | 0.781675 | 0.662575 | 2.39417 | 12.0957 | 14.9513 | Y | 152.1837 | 0.04965394 | 0.8948355 | 0.3874068 | 2.95428
0.645025 | 0.184825 | 1.19142 | 8.32853 | 1.88328 | 1.22027 | 10.4843 | 5.38766 | Y | 129.2776 | 0.02208242 | 0.6305993 | 0.2440745 | 2.916507
0.463675 | 0.280375 | 6.96517 | 8.70847 | 1.06818 | 1.81698 | 13.0176 | 6.75925 | Y | 276.4905 | 0.05331254 | 0.698338 | 0.2409945 | 2.722523
0.623575 | 0.506575 | 10.0569 | 0.953025 | 2.63012 | 0.802975 | 10.7541 | 0.253588 | Y | 582.429 | 0.06252597 | 0.9281686 | 0.260549 | 2.787301
2.25962 | 0.163375 | 0.662475 | 4.81957 | 1.41138 | 1.41332 | 14.5316 | 7.71111 | Y | 111.1375 | 0.02267894 | 1.443204 | 0.2836284 | 2.693343
0.999925 | 0.346675 | 0.446425 | 11.9641 | 1.61417 | 1.10718 | 10.2069 | 14.3292 | Y | 147.6553 | 0.04199432 | 0.8078846 | 0.2917284 | 2.610051
0.0158653 | 0.0113167 | 18.028 | 3.27217 | 0.567124 | 0.0899197 | 2.65048 | 8.32124 | Y | 351.48 | 0.002814235 | 0.02527633 | 0.02182954 | 0.5629961
0.0565633 | 0.0873661 | 0.539535 | 15.2198 | 0.391484 | 0.295165 | 13.1452 | 11.5748 | Y | 250.5545 | 0.0119831 | 0.1141655 | 0.07701488 | 0.6604156
1.482025 | 0.5436079 | 8.543043 | 8.685927 | 1.580861 | 1.814795 | 2.85098 | 8.616506 | N |  | 0.1620771 | 1.91548 | 0.1901501 | 3.064102
0.3079599 | 1.778791 | 6.012917 | 7.322142 | 0.6887339 | 3.008763 | 2.934515 | 8.707785 | N |  | 0.140574 | 1.951085 | 0.263892 | 3.436993
0.8954574 | 1.344831 | 6.359072 | 9.514495 | 2.137747 | 3.090112 | 1.475615 | 6.161402 | N |  | 0.1724933 | 2.109496 | 0.2131227 | 4.462995
1.456981 | 0.753224 | 3.999165 | 3.781116 | 1.433776 | 3.058682 | 2.673324 | 5.301808 | N |  | 0.08455282 | 1.96322 | 0.1937958 | 4.008597
0.7782376 | 1.521639 | 5.792694 | 7.549157 | 2.656903 | 1.201031 | 6.302396 | 3.51247 | N |  | 0.1513031 | 2.145424 | 0.2008054 | 3.517064
0.3641684 | 1.264631 | 9.492861 | 9.847799 | 0.645271 | 2.745301 | 7.998424 | 8.669127 | N |  | 0.1467268 | 1.550459 | 0.2701113 | 3.205224
0.3632138 | 1.169746 | 9.270307 | 6.169757 | 0.8065312 | 2.946072 | 2.331778 | 6.560482 | N |  | 0.1000349 | 1.427974 | 0.2022936 | 3.40564
2.004877 | 0.3669322 | 6.44922 | 1.743891 | 1.713093 | 2.687764 | 0.9376644 | 5.241282 | N |  | 0.1293772 | 2.14838 | 0.1517 | 3.578895
0.8771521 | 1.380849 | 8.072655 | 6.239854 | 2.654837 | 2.935471 | 0.5634647 | 2.658094 | N |  | 0.1484699 | 2.106274 | 0.09208135 | 3.89118
0.9182031 | 0.1889546 | 7.800984 | 5.403457 | 2.207373 | 1.639307 | 2.142907 | 7.218706 | N |  | 0.07708742 | 1.036719 | 0.1586794 | 3.328625
1.494619 | 0.7287078 | 6.944359 | 3.558516 | 1.566641 | 1.934479 | 6.202583 | 3.74473 | N |  | 0.1236425 | 2.035423 | 0.1633936 | 3.160432
0.2999867 | 1.053612 | 5.978192 | 6.899933 | 2.281897 | 1.996576 | 7.229549 | 2.598423 | N |  | 0.08600177 | 1.260403 | 0.2070142 | 3.814019
0.4136156 | 0.6848749 | 4.791077 | 10.06272 | 2.039812 | 2.214133 | 4.842491 | 0.8658457 | N |  | 0.08253733 | 1.027852 | 0.1146885 | 3.261522
0.9901908 | 1.337925 | 7.287255 | 9.126134 | 1.567219 | 2.317053 | 8.585595 | 6.77427 | N |  | 0.1813743 | 2.196685 | 0.274317 | 3.641768
0.7714828 | 1.828171 | 8.157871 | 6.938335 | 2.0086 | 3.003469 | 6.226 | 2.135661 | N |  | 0.1790259 | 2.434261 | 0.1828533 | 4.300839
0.7799252 | 0.6656949 | 7.616679 | 8.27425 | 2.445828 | 2.783845 | 1.208404 | 8.061766 | N |  | 0.1073974 | 1.360699 | 0.2398681 | 4.359926
0.9349202 | 1.274348 | 2.617753 | 6.410236 | 2.056352 | 2.521613 | 1.471933 | 6.933116 | N |  | 0.1019041 | 1.969895 | 0.1957794 | 3.894117
0.7085473 | 0.3549027 | 9.374188 | 0.8470708 | 1.503553 | 2.897969 | 1.830191 | 1.67631 | N |  | 0.06449744 | 0.8973742 | 0.07579377 | 3.423149
0.9432139 | 1.5161 | 9.58278 | 2.077959 | 2.8762 | 2.431549 | 2.07464 | 1.231922 | N |  | 0.1147677 | 2.122179 | 0.08921573 | 4.05966
1.035384 | 1.763744 | 5.100792 | 2.819417 | 2.236911 | 1.773711 | 6.951049 | 6.99205 | N |  | 0.09989318 | 2.445084 | 0.2645919 | 3.745421
0.7945678 | 1.586404 | 8.103655 | 10.07889 | 2.5772 | 1.978793 | 1.120186 | 6.349984 | N |  | 0.2073367 | 2.26132 | 0.1485798 | 3.625187
1.063483 | 0.459112 | 6.385583 | 8.076707 | 2.660222 | 2.033801 | 2.270313 | 8.052925 | N |  | 0.09938097 | 1.419872 | 0.2133001 | 4.10162
1.210581 | 0.3149915 | 7.783172 | 6.907944 | 1.702465 | 2.324642 | 5.552336 | 1.94718 | N |  | 0.1091218 | 1.432396 | 0.135687 | 3.418143
0.4349224 | 2.09309 | 5.302592 | 9.418933 | 1.745128 | 2.03541 | 5.653427 | 8.220526 | N |  | 0.2045779 | 2.386785 | 0.2511109 | 3.52518
1.182443 | 1.24403 | 3.202619 | 8.693425 | 2.30412 | 2.407305 | 2.242422 | 2.993164 | N |  | 0.1379072 | 2.201785 | 0.1220792 | 3.955133
1.157389 | 1.450635 | 7.7609 | 0.7460519 | 2.915208 | 1.258991 | 7.425154 | 0.6399707 | N |  | 0.09528422 | 1.961322 | 0.2121403 | 3.444407
1.483675 | 0.7685281 | 7.187722 | 9.860984 | 1.46796 | 2.10504 | 7.773986 | 9.122843 | N |  | 0.1705719 | 2.120261 | 0.2853718 | 3.377361
1.037075 | 1.434266 | 7.17483 | 5.134554 | 2.860445 | 1.532701 | 9.454125 | 4.788206 | N |  | 0.1412462 | 2.278848 | 0.3210526 | 4.108052
1.952962 | 0.5718695 | 3.795029 | 3.651915 | 3.097828 | 2.171822 | 8.442768 | 0.5009796 | N |  | 0.09274459 | 2.232037 | 0.255151 | 4.020886
1.42438 | 0.6581485 | 4.348396 | 4.110201 | 2.21281 | 2.571478 | 6.740581 | 0.5513966 | N |  | 0.08644411 | 1.866815 | 0.1557935 | 3.418896
1.866725 | 0.2939062 | 6.845461 | 5.005813 | 2.936109 | 1.694049 | 8.36473 | 4.014371 | N |  | 0.1352997 | 2.008742 | 0.2956892 | 4.281153
0.7449789 | 1.001763 | 0.902315 | 9.729444 | 3.01185 | 2.032821 | 1.666397 | 3.162606 | N |  | 0.09666644 | 1.435007 | 0.1131565 | 4.082185
0.9493864 | 0.5747397 | 8.282446 | 4.851224 | 1.149594 | 3.043754 | 1.840335 | 9.03046 | N |  | 0.1004563 | 1.417679 | 0.2762667 | 3.792571
1.08469 | 0.2670257 | 8.510831 | 6.105976 | 2.996922 | 1.492993 | 5.304655 | 0.2044162 | N |  | 0.1016944 | 1.272305 | 0.1559888 | 3.179176
0.5525667 | 1.390017 | 1.546805 | 6.698402 | 2.051905 | 2.611312 | 2.320406 | 2.173675 | N |  | 0.09689564 | 1.713565 | 0.1034342 | 3.820246
1.088596 | 1.192617 | 6.738036 | 8.139544 | 2.480244 | 2.848868 | 9.324083 | 0.8654515 | N |  | 0.1604745 | 2.138759 | 0.2389166 | 4.169939
0.2744715 | 1.040396 | 1.815041 | 6.284681 | 2.573117 | 2.338196 | 2.363787 | 1.279917 | N |  | 0.06725788 | 1.180454 | 0.09014443 | 3.816294
0.4067164 | 1.291159 | 5.011998 | 9.117393 | 3.004603 | 0.3629694 | 5.656665 | 2.522296 | N |  | 0.1288781 | 1.595127 | 0.1719623 | 3.067103
1.073681 | 1.392508 | 3.418645 | 6.036092 | 1.017284 | 2.712205 | 9.407355 | 4.546056 | N |  | 0.1162319 | 2.225522 | 0.2080078 | 3.413212
1.440084 | 0.4781294 | 4.100826 | 6.206361 | 3.071842 | 2.082077 | 2.611847 | 2.658856 | N |  | 0.08575952 | 1.728322 | 0.1338525 | 4.339849
0.237158 | 1.192037 | 6.170415 | 9.440588 | 2.021506 | 1.848248 | 9.272715 | 2.763812 | N |  | 0.118053 | 1.352421 | 0.2240198 | 3.487611
1.130373 | 1.282808 | 7.49608 | 7.381411 | 2.849376 | 1.802031 | 9.298886 | 3.54173 | N |  | 0.1691019 | 2.262981 | 0.3078521 | 4.28745
1.578639 | 0.9432917 | 7.508474 | 6.120224 | 2.765561 | 2.577218 | 3.738261 | 2.106152 | N |  | 0.1667301 | 2.354198 | 0.1548178 | 4.531077
1.731632 | 0.5117529 | 4.266244 | 1.75709 | 3.097519 | 2.721511 | 1.081064 | 5.878435 | N |  | 0.08072364 | 1.95165 | 0.1865955 | 4.637493
1.459432 | 0.3539431 | 9.939428 | 0.2114405 | 3.011855 | 2.423215 | 1.919346 | 4.32662 | N |  | 0.1343197 | 1.49657 | 0.1592653 | 4.571013
1.185823 | 0.9256638 | 7.227038 | 4.759608 | 2.978832 | 2.911714 | 1.864109 | 1.674667 | N |  | 0.123527 | 1.948739 | 0.1038298 | 4.604348
0.1341875 | 1.831984 | 3.049882 | 7.398807 | 1.632639 | 2.066773 | 3.658431 | 5.2794 | N |  | 0.1318155 | 1.83294 | 0.1633407 | 3.328703
0.2996312 | 0.9414165 | 6.111436 | 8.537532 | 2.302519 | 2.333542 | 2.569057 | 0.5522519 | N |  | 0.09244814 | 1.167222 | 0.07141854 | 3.163883
1.486291 | 0.6968889 | 7.077627 | 9.661536 | 2.589367 | 1.521299 | 2.742633 | 6.012235 | N |  | 0.1616316 | 2.052444 | 0.1574037 | 3.60043
0.2672476 | 1.871595 | 4.75097 | 6.060639 | 2.536338 | 1.31998 | 1.848323 | 7.455913 | N |  | 0.1205862 | 1.972783 | 0.1393763 | 3.239921
1.025182 | 1.539679 | 7.793651 | 3.56165 | 0.8795975 | 3.069027 | 5.752996 | 4.864957 | N |  | 0.1286917 | 2.316455 | 0.1926727 | 3.596508
0.8214201 | 1.56279 | 4.639615 | 5.699443 | 0.9051604 | 2.596231 | 7.871662 | 7.257947 | N |  | 0.1222336 | 2.180719 | 0.2447689 | 3.282717
1.315793 | 2.05407 | 9.240821 | 0.3333145 | 1.850893 | 2.097733 | 0.9446873 | 9.762407 | N |  | 0.1195941 | 2.077188 | 0.2064202 | 3.21261
0.6056042 | 1.787601 | 8.552338 | 7.644472 | 1.968305 | 2.525082 | 8.764728 | 1.297866 | N |  | 0.1768442 | 2.251773 | 0.1933644 | 3.692885
1.671355 | 0.5246854 | 8.895271 | 8.534004 | 1.928413 | 2.813801 | 3.885271 | 6.276466 | N |  | 0.1799863 | 2.079515 | 0.2413451 | 4.319793
0.5170418 | 2.024317 | 6.211122 | 10.08946 | 1.999445 | 2.492917 | 3.348526 | 9.273683 | N |  | 0.2184166 | 2.408914 | 0.2798046 | 4.109606
1.306014 | 1.61236 | 7.468213 | 1.256228 | 2.885343 | 1.654649 | 4.317004 | 6.722005 | N |  | 0.1121672 | 2.382697 | 0.2264872 | 4.130851
0.1703308 | 1.90649 | 0.3528133 | 8.459231 | 1.256388 | 2.567824 | 4.817572 | 5.832751 | N |  | 0.1511516 | 1.872417 | 0.2018129 | 3.507181
1.598024 | 0.3307708 | 6.513468 | 2.926557 | 0.2121858 | 3.079761 | 5.124688 | 6.240744 | N |  | 0.1084875 | 1.768528 | 0.1936834 | 3.047634
0.1289384 | 2.064402 | 1.934344 | 8.637365 | 1.292085 | 2.303494 | 4.697926 | 7.198836 | N |  | 0.1686498 | 2.055566 | 0.2153599 | 3.324993
0.9779401 | 0.6430776 | 7.79279 | 7.623179 | 0.5165334 | 2.777214 | 5.691654 | 6.533295 | N |  | 0.1177053 | 1.523683 | 0.2006439 | 3.057504
0.8618216 | 1.314907 | 9.778472 | 4.848363 | 1.603595 | 2.677115 | 6.500226 | 8.660945 | N |  | 0.1392952 | 2.01386 | 0.3151455 | 4.023255
0.5425448 | 0.8473963 | 9.354105 | 7.550963 | 1.486274 | 2.789343 | 3.792447 | 6.077998 | N |  | 0.1072216 | 1.310773 | 0.2168673 | 3.895038
0.7369462 | 0.3686304 | 5.876245 | 4.456952 | 2.585594 | 2.110856 | 1.354043 | 4.936865 | N |  | 0.05735426 | 1.01174 | 0.1355865 | 3.814031
0.82995 | 1.50725 | 7.40348 | 2.39708 | 4.28605 | 3.88288 | 0.15215 | 3.83742 | N |  | 0.09367734 | 2.028027 | 0.1519596 | 4.450549
1.73995 | 0.92615 | 5.00458 | 2.49642 | 3.12768 | 0.767683 | 4.05595 | 6.92668 | N |  | 0.106847 | 2.35708 | 0.1738509 | 3.505059
0.95345 | 0.23845 | 2.32258 | 8.87858 | 0.45695 | 4.09725 | 3.37552 | 1.60242 | N |  | 0.04161284 | 1.01227 | 0.08059365 | 3.531248
1.82185 | 0.35415 | 3.83245 | 5.23305 | 1.58975 | 2.62225 | 7.75115 | 3.34572 | N |  | 0.08595526 | 1.937662 | 0.2017925 | 3.779804
2.36005 | 0.39055 | 3.39538 | 9.92655 | 2.96838 | 1.16102 | 7.95478 | 3.92185 | N |  | 0.1142126 | 2.432634 | 0.2658452 | 3.82626
2.98795 | 0.79875 | 0.445183 | 13.4429 | 2.89168 | 1.32622 | 8.00445 | 1.52792 | N |  | 0.1091967 | 2.187601 | 0.2372089 | 3.726226
0.92875 | 0.22285 | 13.8403 | 9.74775 | 2.66158 | 1.88278 | 1.22992 | 7.80578 | N |  | 0.1342876 | 1.108889 | 0.1707987 | 3.670313
0.95605 | 1.15105 | 14.0091 | 14.1631 | 4.22508 | 0.36255 | 3.07752 | 1.69182 | N |  | 0.2633507 | 2.035816 | 0.1339087 | 3.921913
1.66845 | 0.26185 | 8.92328 | 0.92695 | 0.62805 | 2.60848 | 5.30258 | 13.9048 | N |  | 0.1408131 | 1.7519 | 0.3542261 | 3.093661
1.38505 | 0.79615 | 5.58072 | 8.90838 | 3.26535 | 1.99882 | 0.83755 | 12.4397 | N |  | 0.1400746 | 2.026893 | 0.2512742 | 3.977304
0.82085 | 1.91025 | 10.0557 | 3.19672 | 3.04902 | 2.47672 | 6.30088 | 0.395517 | N |  | 0.1358668 | 2.437259 | 0.1929095 | 3.929497
0.29175 | 1.53325 | 10.9795 | 6.88695 | 0.32125 | 3.66262 | 7.11045 | 5.48635 | N |  | 0.1292514 | 1.709937 | 0.2145237 | 3.660778
1.41495 | 1.22645 | 13.6416 | 4.23972 | 1.98702 | 1.72938 | 11.5208 | 6.64855 | N |  | 0.2223947 | 2.464139 | 0.3169275 | 3.515299
1.71915 | 0.81435 | 7.65678 | 1.37395 | 1.96145 | 2.45312 | 13.2542 | 5.24795 | N |  | 0.1349855 | 2.214222 | 0.3561687 | 4.133325
1.19005 | 0.72075 | 14.034 | 3.44008 | 4.44535 | 1.32818 | 1.10078 | 5.31748 | N |  | 0.1724712 | 1.779959 | 0.1169658 | 4.284784
1.13805 | 1.20435 | 10.9 | 14.173 | 3.30075 | 1.10988 | 4.62215 | 12.0672 | N |  | 0.2644833 | 2.252589 | 0.2686534 | 4.04863
1.08995 | 2.10005 | 11.0937 | 0.887217 | 5.42672 | 0.201283 | 1.04615 | 7.03595 | N |  | 0.1288774 | 2.393014 | 0.07033235 | 3.875491
0.49585 | 1.35515 | 14.0539 | 12.6979 | 0.689017 | 4.41192 | 2.00472 | 0.74815 | N |  | 0.2163352 | 1.783487 | 0.0469222 | 3.211379
0.45425 | 2.16505 | 2.58582 | 7.37865 | 3.07065 | 1.19445 | 5.82905 | 14.0042 | N |  | 0.1622433 | 2.41079 | 0.3197469 | 3.984785
1.17185 | 0.79225 | 14.5853 | 2.60072 | 2.35478 | 1.39505 | 3.76788 | 8.09385 | N |  | 0.1712625 | 1.799402 | 0.1923773 | 3.396982
0.86115 | 0.67395 | 5.54098 | 9.35042 | 2.29578 | 2.84448 | 1.48322 | 9.42492 | N |  | 0.1041282 | 1.430896 | 0.2820182 | 4.425619
0.77405 | 0.76365 | 11.0292 | 11.8089 | 3.22602 | 0.844383 | 5.26285 | 3.24638 | N |  | 0.1594514 | 1.47392 | 0.1902562 | 3.682437
2.20015 | 0.29045 | 1.78122 | 3.73808 | 0.60445 | 4.65775 | 5.11385 | 1.79115 | N |  | 0.04961642 | 1.979436 | 0.1128303 | 4.202962
0.52835 | 2.18455 | 11.4662 | 4.95988 | 1.00565 | 3.67442 | 4.27448 | 5.15358 | N |  | 0.159565 | 2.493425 | 0.2241515 | 4.254904
0.29565 | 1.60995 | 14.6896 | 8.78422 | 1.21805 | 2.48655 | 9.11202 | 2.79442 | N |  | 0.1699257 | 1.810361 | 0.1714605 | 3.268831
1.63205 | 0.69735 | 2.76462 | 6.68332 | 2.26825 | 3.34008 | 2.20338 | 1.89545 | N |  | 0.0887215 | 2.034265 | 0.1125013 | 4.503353
0.46855 | 1.13675 | 12.9413 | 12.0026 | 3.11392 | 0.830617 | 11.8983 | 6.21645 | N |  | 0.1776136 | 1.543201 | 0.3843266 | 3.75945
0.32555 | 1.68795 | 9.80238 | 12.9065 | 1.27508 | 2.54162 | 13.4429 | 12.7675 | N |  | 0.2246752 | 1.935737 | 0.4440923 | 3.676974
0.66095 | 1.85175 | 5.04432 | 7.64685 | 0.618217 | 3.98122 | 9.12692 | 1.55772 | N |  | 0.1653369 | 2.341552 | 0.1142206 | 3.609947
1.06655 | 0.87675 | 7.31905 | 10.6219 | 1.07448 | 3.83175 | 0.872317 | 3.67352 | N |  | 0.1588632 | 1.837011 | 0.1469558 | 4.064253
1.31225 | 0.60635 | 9.41995 | 3.45498 | 3.25552 | 1.13938 | 1.88055 | 9.29082 | N |  | 0.1348774 | 1.777501 | 0.1589415 | 3.660745
0.96645 | 0.44515 | 8.00445 | 3.71822 | 5.01372 | 1.82575 | 0.52465 | 0.325983 | N |  | 0.08868605 | 1.303324 | 0.0325307 | 3.309955
2.04545 | 0.17865 | 5.60555 | 14.918 | 2.12272 | 2.22498 | 7.41342 | 7.70148 | N |  | 0.1334229 | 2.052886 | 0.3094402 | 4.081245
2.25345 | 1.05225 | 9.40505 | 0.19685 | 5.42868 | 0.529717 | 1.62725 | 6.73795 | N |  | 0.1982015 | 2.441172 | 0.1219397 | 4.659068
0.63625 | 1.62945 | 6.78265 | 5.82408 | 4.24868 | 1.63498 | 0.340883 | 12.0324 | N |  | 0.1317447 | 2.095274 | 0.1923395 | 3.306426
0.13965 | 2.28205 | 13.577 | 8.29748 | 2.55932 | 2.26235 | 2.68018 | 9.49445 | N |  | 0.1939141 | 2.288704 | 0.26627 | 4.311954
0.70385 | 1.02495 | 8.12862 | 13.2641 | 4.16608 | 0.429417 | 3.16195 | 12.991 | N |  | 0.1750301 | 1.651754 | 0.1793228 | 4.017383
0.73375 | 1.70225 | 7.12038 | 2.01962 | 0.99975 | 3.36958 | 5.75952 | 5.26285 | N |  | 0.08353129 | 2.054196 | 0.2257683 | 4.001575
2.14295 | 0.49585 | 4.06588 | 9.59378 | 4.80918 | 0.850283 | 1.96002 | 0.92695 | N |  | 0.1287517 | 2.38261 | 0.1015864 | 4.396812
1.48905 | 0.47635 | 14.1582 | 11.9977 | 2.73238 | 1.32425 | 13.6019 | 0.753117 | N |  | 0.2384991 | 1.896431 | 0.3410689 | 3.436765
1.00285 | 1.30575 | 13.3933 | 11.6897 | 4.26442 | 1.04498 | 2.03948 | 9.21135 | N |  | 0.2581706 | 2.220076 | 0.1755873 | 4.425482
0.114381 | 2.01417 | 4.14256 | 13.0919 | 1.01266 | 5.03646 | 9.00741 | 1.06198 | N |  | 0.2405549 | 2.043215 | 0.1383434 | 4.398714
1.14934 | 0.374219 | 6.49303 | 5.05891 | 0.134294 | 4.90297 | 7.65896 | 2.43092 | N |  | 0.0892157 | 1.409122 | 0.1275653 | 4.201806
0.400544 | 2.17456 | 4.07737 | 4.90246 | 2.87706 | 3.51573 | 2.78666 | 0.767706 | N |  | 0.1188271 | 2.332996 | 0.106168 | 4.584353
0.663794 | 2.12434 | 14.0678 | 1.31714 | 3.29522 | 4.94132 | 3.34354 | 0.363544 | N |  | 0.1108166 | 2.186671 | 0.126144 | 4.967555
1.09377 | 0.626744 | 13.984 | 12.0247 | 1.15647 | 3.24359 | 4.62494 | 8.50826 | N |  | 0.2038587 | 1.658527 | 0.3092756 | 4.110757
1.80649 | 0.299144 | 9.07632 | 1.48477 | 5.40594 | 0.348169 | 1.22588 | 9.69094 | N |  | 0.1566125 | 1.937863 | 0.09747879 | 4.185701
0.212369 | 0.955319 | 8.35367 | 8.14134 | 0.364394 | 3.97593 | 1.48663 | 1.87776 | N |  | 0.08939405 | 1.101248 | 0.07966202 | 3.422104
0.619431 | 1.27219 | 8.40023 | 8.14321 | 3.13297 | 0.762644 | 4.04012 | 5.40719 | N |  | 0.1455894 | 1.784565 | 0.1628612 | 3.490825
0.654044 | 0.616994 | 12.8907 | 1.89266 | 0.612194 | 3.49729 | 0.251794 | 6.30678 | N |  | 0.08718783 | 1.119327 | 0.211672 | 3.450346
0.903644 | 0.966531 | 11.8757 | 9.49166 | 1.67124 | 2.01123 | 7.56211 | 8.31642 | N |  | 0.1818973 | 1.786359 | 0.2753119 | 3.467441
0.311819 | 0.772506 | 14.3304 | 11.2368 | 3.27236 | 0.164531 | 8.80812 | 12.2891 | N |  | 0.1185267 | 1.041448 | 0.2864064 | 3.256936
0.989444 | 0.912419 | 11.4193 | 2.68981 | 1.72287 | 1.64027 | 4.47408 | 5.49659 | N |  | 0.1268481 | 1.719437 | 0.1612887 | 3.056869
2.10728 | 0.187506 | 8.63118 | 1.68033 | 3.58579 | 0.918256 | 14.3621 | 2.14409 | N |  | 0.1726501 | 2.138259 | 0.4751559 | 4.213138
0.729119 | 1.28389 | 12.291 | 3.98983 | 5.82116 | 1.11886 | 0.648506 | 12.7622 | N |  | 0.1306638 | 1.843552 | 0.1661544 | 4.382957
1.26342 | 1.68608 | 0.983756 | 10.8829 | 2.42202 | 1.79514 | 13.9188 | 14.1032 | N |  | 0.1799694 | 2.454322 | 0.5239286 | 4.073545
0.755931 | 0.667694 | 12.928 | 6.13729 | 1.78998 | 2.16537 | 3.69928 | 2.02303 | N |  | 0.1266714 | 1.346142 | 0.1081906 | 3.32007
1.17616 | 0.575069 | 6.77613 | 2.71216 | 1.93601 | 2.91246 | 1.90569 | 5.41464 | N |  | 0.09096776 | 1.582867 | 0.1881974 | 4.207011
2.02343 | 0.107069 | 12.3487 | 2.62462 | 2.60418 | 0.803944 | 10.6725 | 8.98133 | N |  | 0.2278461 | 2.035804 | 0.3212628 | 3.251166
0.769581 | 0.809556 | 13.226 | 10.7302 | 4.42359 | 0.991269 | 1.44752 | 13.5743 | N |  | 0.1703698 | 1.515864 | 0.1838401 | 4.255465
0.274135 | 0.149881 | 12.4216 | 3.98816 | 3.24133 | 0.334195 | 0.124374 | 11.1987 | N |  | 0.03647553 | 0.3970387 | 0.03814511 | 0.9725895
0.244339 | 0.175309 | 8.89234 | 9.95978 | 0.821227 | 0.275071 | 3.13167 | 5.65808 | N |  | 0.03627385 | 0.3985261 | 0.04018182 | 0.9624451
0.193698 | 0.213393 | 13.9291 | 1.06738 | 1.41791 | 0.192333 | 0.837073 | 4.62505 | N |  | 0.02624565 | 0.3329993 | 0.02053988 | 1.065834
0.270333 | 0.663062 | 10.4171 | 13.8575 | 0.788643 | 1.08348 | 0.534275 | 10.6195 | N |  | 0.1074715 | 0.8983688 | 0.1095295 | 1.44535
0.510182 | 0.255317 | 7.51014 | 5.7363 | 0.269162 | 1.21959 | 3.67018 | 4.52461 | N |  | 0.05011387 | 0.71382 | 0.0631275 | 1.336921
0.576873 | 0.142022 | 6.95288 | 14.081 | 0.949908 | 0.354183 | 6.98372 | 6.35339 | N |  | 0.05571163 | 0.6758576 | 0.08421691 | 1.215875
0.823157 | 0.153333 | 12.5501 | 14.5415 | 0.119598 | 1.41303 | 4.15886 | 13.3492 | N |  | 0.1125822 | 0.9403159 | 0.1732294 | 1.469571
0.348137 | 0.745352 | 14.4781 | 0.195733 | 0.693677 | 0.802488 | 7.76395 | 4.12063 | N |  | 0.04602305 | 0.5483443 | 0.0827725 | 1.368888
0.354572 | 0.367443 | 9.71236 | 12.936 | 0.238157 | 1.43039 | 0.480311 | 3.66419 | N |  | 0.07436476 | 0.6913695 | 0.05237144 | 1.378091
1.0242 | 0.193503 | 10.1646 | 0.628578 | 2.3036 | 0.163278 | 1.09115 | 0.158026 | N |  | 0.0968818 | 1.085183 | 0.02545751 | 1.625844
0.340923 | 1.15349 | 3.57282 | 9.80996 | 1.66556 | 0.437252 | 6.30318 | 5.09948 | N |  | 0.1162269 | 1.397796 | 0.1214995 | 1.943308
0.193698 | 0.213393 | 13.9291 | 1.06738 | 1.41791 | 0.192333 | 0.837073 | 4.62505 | N |  | 0.02624565 | 0.3329993 | 0.02053988 | 1.065834
0.295293 | 1.18898 | 9.72652 | 2.98874 | 0.394937 | 2.10567 | 0.608476 | 2.5182 | N |  | 0.0614538 | 1.301525 | 0.05482399 | 1.978735
0.597933 | 0.666183 | 6.80165 | 11.0698 | 1.20536 | 0.760757 | 9.23972 | 3.44159 | N |  | 0.1057614 | 1.195241 | 0.1288515 | 1.809606
0.612557 | 0.632837 | 5.04792 | 9.02771 | 0.281447 | 1.58795 | 5.89545 | 10.1556 | N |  | 0.0828618 | 1.158047 | 0.1640586 | 1.774076
0.985982 | 0.124278 | 10.8798 | 14.9855 | 0.905643 | 0.913247 | 12.8568 | 6.36988 | N |  | 0.1143097 | 1.063518 | 0.159787 | 1.719754
0.270333 | 0.663062 | 10.4171 | 13.8575 | 0.788643 | 1.08348 | 0.534275 | 10.6195 | N |  | 0.1074715 | 0.8983688 | 0.1095295 | 1.44535
1.09187 | 0.268383 | 4.29025 | 14.198 | 0.223338 | 1.93115 | 11.1419 | 5.01179 | N |  | 0.07925931 | 1.238607 | 0.1160112 | 1.971918
0.637128 | 0.448952 | 14.5124 | 9.69597 | 0.499263 | 1.18859 | 8.32233 | 5.18043 | N |  | 0.1218653 | 1.043386 | 0.09812785 | 1.556535
0.258827 | 0.944837 | 5.1552 | 12.2983 | 0.861963 | 1.1373 | 8.39728 | 6.38562 | N |  | 0.1175672 | 1.144605 | 0.1367351 | 1.869839
0.476448 | 0.501213 | 3.44393 | 6.96927 | 1.48733 | 0.668523 | 1.33174 | 4.45041 | N |  | 0.049136 | 0.8848072 | 0.04865971 | 1.687011
0.596763 | 0.451878 | 4.79611 | 14.3604 | 1.21218 | 0.851627 | 5.92843 | 1.59632 | N |  | 0.08507481 | 0.9779574 | 0.08226412 | 1.769567
0.248883 | 0.978767 | 12.5285 | 12.9241 | 0.927482 | 0.981498 | 8.16568 | 6.25296 | N |  | 0.1413981 | 1.182222 | 0.129385 | 1.784334
0.571412 | 0.299778 | 14.8164 | 5.07474 | 0.114918 | 1.60355 | 10.5648 | 12.2092 | N |  | 0.08926706 | 0.8262057 | 0.187689 | 1.651047
0.444078 | 0.568682 | 13.4523 | 10.4253 | 1.36643 | 0.472938 | 10.4801 | 6.33016 | N |  | 0.107626 | 0.9713456 | 0.1597135 | 1.743721
0.849677 | 0.537092 | 10.7934 | 4.57857 | 0.582917 | 3.55472 | 1.81592 | 0.307177 | N |  | 0.1076 | 1.297367 | 0.02156668 | 1.822183
0.905643 | 0.242253 | 6.06261 | 13.3211 | 0.429257 | 1.3793 | 12.6522 | 11.6996 | N |  | 0.08124155 | 1.071077 | 0.1950014 | 1.736622
0.664427 | 0.667353 | 13.6966 | 1.4816 | 0.947372 | 1.70982 | 0.205994 | 6.96124 | N |  | 0.09086259 | 1.141939 | 0.1146553 | 1.875646
0.717467 | 0.395132 | 12.0606 | 3.13178 | 0.440568 | 1.63397 | 2.66735 | 4.89112 | N |  | 0.09030267 | 1.030613 | 0.08876941 | 1.856014
1.10688 | 0.598322 | 0.836432 | 14.7188 | 0.621333 | 1.44443 | 11.2574 | 12.7241 | N |  | 0.08697291 | 1.275082 | 0.2286248 | 1.985745
0.386942 | 0.761537 | 11.7045 | 14.7672 | 0.418338 | 1.61817 | 9.8663 | 11.7843 | N |  | 0.1401717 | 1.108201 | 0.2106737 | 1.951545
0.510182 | 0.255317 | 7.51014 | 5.7363 | 0.269162 | 1.21959 | 3.67018 | 4.52461 | N |  | 0.05011387 | 0.71382 | 0.0631275 | 1.336921
0.495947 | 0.176928 | 2.90753 | 12.4242 | 0.991638 | 2.30204 | 0.795851 | 0.747133 | N |  | 0.03398322 | 0.5941576 | 0.02523499 | 1.998482
0.516033 | 0.470208 | 13.1908 | 2.68329 | 0.225873 | 1.36974 | 13.2968 | 11.0265 | N |  | 0.07330134 | 0.8945927 | 0.1645108 | 1.528857
0.160353 | 0.922023 | 6.75322 | 14.353 | 0.216122 | 1.7067 | 5.71257 | 6.61347 | N |  | 0.1273636 | 1.040811 | 0.1190378 | 1.787135
0.576873 | 0.142022 | 6.95288 | 14.081 | 0.949908 | 0.354183 | 6.98372 | 6.35339 | N |  | 0.05571163 | 0.6758576 | 0.08421691 | 1.215875
0.869567 | 0.614703 | 8.44214 | 10.4276 | 1.92276 | 0.182388 | 6.16452 | 5.83399 | N |  | 0.1272917 | 1.408474 | 0.1232472 | 1.948417
0.805607 | 0.101268 | 7.0028 | 11.1361 | 0.484248 | 2.01051 | 0.322916 | 1.20957 | N |  | 0.06365794 | 0.8495468 | 0.02592799 | 1.619498
0.186287 | 1.33055 | 2.36443 | 8.98971 | 0.132468 | 2.56782 | 12.3869 | 1.23731 | N |  | 0.1154642 | 1.415436 | 0.0465773 | 1.9631
0.176148 | 0.564588 | 5.98438 | 8.49056 | 1.25001 | 0.427503 | 10.0941 | 2.79327 | N |  | 0.0548071 | 0.6963067 | 0.1277815 | 1.555069
0.502968 | 0.236013 | 11.151 | 12.296 | 1.49864 | 0.146508 | 12.9183 | 9.67967 | N |  | 0.07722405 | 0.7085603 | 0.1865858 | 1.582902
0.575118 | 0.817307 | 9.68629 | 6.27866 | 2.08013 | 1.12112 | 0.451081 | 1.90436 | N |  | 0.1003096 | 1.304992 | 0.03069513 | 1.883797
0.428283 | 0.883607 | 5.58506 | 10.4998 | 1.67492 | 0.241667 | 14.9022 | 9.31692 | N |  | 0.1079297 | 1.237458 | 0.2406269 | 1.850747
0.285933 | 0.830178 | 9.86062 | 12.8704 | 0.563418 | 1.34439 | 6.48306 | 7.14636 | N |  | 0.1217732 | 1.071829 | 0.1255332 | 1.781121
0.394158 | 0.302312 | 8.04207 | 1.09346 | 0.370953 | 1.68993 | 2.56467 | 2.98814 | N |  | 0.03301879 | 0.5796772 | 0.05907268 | 1.761505
0.369393 | 0.605733 | 12.5493 | 5.59251 | 0.936453 | 0.725463 | 12.2235 | 13.2158 | N |  | 0.07417217 | 0.9120364 | 0.1889169 | 1.599466
0.823157 | 0.153333 | 12.5501 | 14.5415 | 0.119598 | 1.41303 | 4.15886 | 13.3492 | N |  | 0.1125822 | 0.9403159 | 0.1732294 | 1.469571
0.176928 | 0.840318 | 0.127193 | 12.9524 | 1.5117 | 0.451682 | 10.3827 | 6.66219 | N |  | 0.09773807 | 0.8457369 | 0.1724979 | 1.863646
0.412488 | 0.526953 | 14.6011 | 14.2539 | 1.78685 | 0.102047 | 8.52769 | 13.6887 | N |  | 0.1196885 | 0.9083238 | 0.1545811 | 1.787605
0.348137 | 0.745352 | 14.4781 | 0.195733 | 0.693677 | 0.802488 | 7.76395 | 4.12063 | N |  | 0.04602305 | 0.5483443 | 0.0827725 | 1.368888
0.905253 | 0.360422 | 1.22532 | 10.9349 | 0.964143 | 1.01621 | 3.38762 | 3.57575 | N |  | 0.04706281 | 0.9902146 | 0.06754335 | 1.734534
1.02089 | 0.127202 | 5.38019 | 13.2362 | 1.157 | 0.572582 | 5.06575 | 7.18384 | N |  | 0.06783449 | 1.057752 | 0.09536052 | 1.590078
0.354572 | 0.367443 | 9.71236 | 12.936 | 0.238157 | 1.43039 | 0.480311 | 3.66419 | N |  | 0.07436476 | 0.6913695 | 0.05237144 | 1.378091
0.224898 | 0.324152 | 4.41988 | 13.1736 | 1.85627 | 0.216317 | 4.50588 | 8.063 | N |  | 0.0478237 | 0.514759 | 0.09740999 | 1.876888
1.52448 | 0.430525 | 6.65227 | 5.19207 | 1.77212 | 2.60087 | 13.2724 | 0.455952 | N |  | 0.1178121 | 1.812363 | 0.2220779 | 2.957652
0.639175 | 0.155575 | 10.9807 | 3.50838 | 0.360325 | 2.93043 | 7.92097 | 1.37034 | N |  | 0.06935169 | 0.7480777 | 0.06691839 | 2.493761
0.100975 | 2.05293 | 8.34342 | 10.2953 | 2.37857 | 0.763975 | 5.7774 | 12.4629 | N |  | 0.2018421 | 2.054369 | 0.2172475 | 2.926275
0.812725 | 0.843925 | 10.124 | 2.09288 | 1.75458 | 0.715225 | 5.85985 | 9.87717 | N |  | 0.0931598 | 1.457861 | 0.1634447 | 2.299495
1.08767 | 1.17933 | 13.8713 | 13.998 | 2.53848 | 1.30802 | 0.778238 | 12.7328 | N |  | 0.2805873 | 2.189478 | 0.1693685 | 2.812684
0.202375 | 0.255025 | 5.18463 | 13.8788 | 1.95932 | 1.37238 | 3.69379 | 1.18297 | N |  | 0.04155178 | 0.4310562 | 0.08696239 | 2.696834
0.184825 | 0.467575 | 3.82872 | 13.8639 | 2.20893 | 0.411025 | 1.46028 | 11.8184 | N |  | 0.06450918 | 0.6152281 | 0.07618137 | 2.045566
0.485125 | 1.60443 | 0.304875 | 11.5246 | 0.422725 | 1.97103 | 2.70445 | 10.072 | N |  | 0.1692953 | 1.723815 | 0.1938435 | 2.236468
0.490975 | 1.51473 | 3.50838 | 3.71698 | 0.529975 | 3.88592 | 3.34153 | 0.515912 | N |  | 0.07184907 | 1.767638 | 0.0375733 | 2.447956
1.05258 | 1.09937 | 8.29127 | 6.82363 | 1.18323 | 1.68633 | 9.5324 | 4.69812 | N |  | 0.1527057 | 2.018683 | 0.1808878 | 2.651036
1.25538 | 0.192625 | 11.3905 | 2.87513 | 0.485125 | 2.80563 | 3.81371 | 4.97544 | N |  | 0.1353796 | 1.36766 | 0.1527385 | 2.982022
1.21443 | 0.451975 | 5.87748 | 0.386825 | 0.243325 | 1.95348 | 11.6535 | 7.56121 | N |  | 0.07003952 | 1.318978 | 0.1647483 | 2.067242
1.72532 | 0.668425 | 0.997725 | 10.9211 | 2.76467 | 0.305725 | 3.89616 | 8.82037 | N |  | 0.08388358 | 1.793908 | 0.1301105 | 2.743405
1.81112 | 0.360325 | 5.42302 | 6.74167 | 2.70423 | 0.299875 | 14.1118 | 0.470942 | N |  | 0.1174025 | 1.995814 | 0.3397968 | 2.7593
0.861475 | 0.736675 | 12.6197 | 1.12438 | 1.20273 | 2.27522 | 8.95528 | 1.63267 | N |  | 0.105989 | 1.341037 | 0.1371141 | 2.887073
1.72922 | 0.278425 | 7.98583 | 4.74507 | 2.90118 | 0.260875 | 9.25508 | 5.4776 | N |  | 0.1422528 | 1.880784 | 0.2625153 | 2.993641
0.945325 | 1.20273 | 14.0054 | 9.99733 | 2.58333 | 0.418825 | 6.90915 | 2.50209 | N |  | 0.2281572 | 2.059308 | 0.1794158 | 2.760955
0.615775 | 1.66878 | 9.11823 | 8.35087 | 1.35482 | 3.44132 | 8.01841 | 0.395993 | N |  | 0.1823097 | 2.159833 | 0.1155827 | 2.808382
0.976525 | 0.964825 | 3.04648 | 0.714625 | 2.43513 | 1.77602 | 0.995593 | 1.39283 | N |  | 0.0361859 | 1.411126 | 0.04904773 | 2.939552
0.348625 | 1.09157 | 5.24423 | 3.94792 | 0.838075 | 1.99247 | 7.4338 | 2.26974 | N |  | 0.05959011 | 1.288933 | 0.1035217 | 2.422554
1.32948 | 1.03892 | 3.38173 | 0.118625 | 0.391525 | 2.04902 | 5.60502 | 3.32654 | N |  | 0.04530395 | 1.361533 | 0.08787433 | 2.144175
1.73118 | 0.305725 | 10.3326 | 1.94388 | 1.64538 | 1.66683 | 10.949 | 0.598357 | N |  | 0.1700122 | 1.896099 | 0.1743947 | 2.487907
0.498775 | 1.52448 | 11.9343 | 2.77828 | 0.350575 | 2.28498 | 2.34469 | 6.04722 | N |  | 0.09556974 | 1.77352 | 0.1400933 | 2.402211
1.51667 | 0.120475 | 12.1206 | 4.67802 | 1.10523 | 2.05878 | 4.75059 | 14.0969 | N |  | 0.1713816 | 1.566317 | 0.3081404 | 2.990378
0.132175 | 2.36297 | 10.9509 | 8.96177 | 2.00223 | 1.61613 | 1.10052 | 10.3868 | N |  | 0.2099565 | 2.366124 | 0.1760126 | 2.925216
0.997975 | 0.225775 | 1.59373 | 13.1561 | 0.210175 | 3.87812 | 13.0775 | 0.665813 | N |  | 0.04242593 | 0.9796428 | 0.05059084 | 2.429876
0.282325 | 1.61613 | 7.63567 | 6.98753 | 1.23002 | 1.48547 | 7.5837 | 1.51275 | N |  | 0.1271619 | 1.774714 | 0.1102234 | 2.274967
0.522175 | 0.578725 | 9.09587 | 12.7315 | 1.21247 | 1.17933 | 13.0326 | 12.3805 | N |  | 0.1102152 | 1.052435 | 0.2729446 | 2.302362
1.44453 | 0.270625 | 10.9882 | 10.7349 | 0.325225 | 2.41368 | 4.93047 | 2.66698 | N |  | 0.1713049 | 1.641178 | 0.07900248 | 2.332452
0.586525 | 1.68633 | 8.70847 | 7.00243 | 2.13482 | 1.13058 | 2.94429 | 1.88 | N |  | 0.159316 | 2.130389 | 0.08299704 | 2.723907
1.16958 | 1.27878 | 2.45793 | 7.47922 | 2.26742 | 1.12668 | 4.24842 | 2.57704 | N |  | 0.1185313 | 2.173662 | 0.1222777 | 2.977073
0.631375 | 1.53617 | 5.51242 | 3.33703 | 2.42537 | 2.38833 | 0.111183 | 8.34819 | N |  | 0.08366231 | 1.917773 | 0.1890404 | 2.701016
0.717175 | 0.762025 | 11.7928 | 2.42813 | 0.225775 | 2.36492 | 2.56954 | 6.81921 | N |  | 0.09486799 | 1.321688 | 0.1586105 | 2.394736
0.990175 | 0.436375 | 9.62483 | 5.29638 | 1.64343 | 2.82317 | 0.875673 | 0.680802 | N |  | 0.1102354 | 1.341068 | 0.03380323 | 2.687894
1.25928 | 0.613825 | 6.98007 | 3.00178 | 3.07278 | 2.03342 | 0.238598 | 14.9063 | N |  | 0.1013225 | 1.703297 | 0.2742932 | 2.969764
0.338875 | 0.783475 | 9.66207 | 5.06543 | 2.19333 | 0.639175 | 3.58886 | 13.2124 | N |  | 0.06848266 | 1.036335 | 0.152461 | 2.544368
1.10523 | 0.797125 | 13.3573 | 4.83447 | 0.738625 | 2.51508 | 3.87367 | 5.53007 | N |  | 0.1690145 | 1.789151 | 0.1613847 | 2.964203
1.01358 | 0.594325 | 12.657 | 9.58012 | 0.765925 | 1.41722 | 8.64799 | 9.86967 | N |  | 0.1678368 | 1.540758 | 0.1905939 | 2.074316
1.42698 | 0.524125 | 8.77552 | 4.76743 | 2.48388 | 0.879025 | 4.95295 | 1.01808 | N |  | 0.1407069 | 1.825974 | 0.1277037 | 2.850889
0.457825 | 0.290125 | 4.68547 | 14.8696 | 0.908275 | 1.98663 | 4.42081 | 3.16914 | N |  | 0.05875184 | 0.6950085 | 0.1007733 | 2.536043
0.346675 | 1.76822 | 12.0684 | 6.12332 | 0.333025 | 2.37663 | 7.17147 | 6.21961 | N |  | 0.141105 | 1.969408 | 0.1634942 | 2.513515
1.36848 | 0.161425 | 14.594 | 11.1744 | 0.752275 | 1.50303 | 2.66698 | 13.0101 | N |  | 0.1927529 | 1.478319 | 0.1948964 | 2.082922
1.03503 | 0.838075 | 7.46432 | 8.29872 | 2.59113 | 0.178975 | 13.887 | 0.231102 | N |  | 0.1378138 | 1.761886 | 0.3201111 | 2.559301
0.112675 | 2.24402 | 9.66953 | 3.14333 | 2.81732 | 3.40817 | 3.02674 | 0.0961925 | N |  | 0.07933871 | 2.046742 | 0.08717132 | 2.978376
0.531925 | 0.890725 | 6.09352 | 13.2083 | 0.229675 | 2.09973 | 14.8014 | 13.9395 | N |  | 0.1361002 | 1.350722 | 0.2898819 | 2.250205
1.00188 | 0.730825 | 11.0105 | 5.98922 | 2.18162 | 0.440275 | 13.1075 | 1.26541 | N |  | 0.1424005 | 1.634099 | 0.2614056 | 2.419221
1.0242 | 0.193503 | 10.1646 | 0.628578 | 2.3036 | 0.163278 | 1.09115 | 0.158026 | N |  | 0.0968818 | 1.085183 | 0.02545751 | 1.625844
0.340923 | 1.15349 | 3.57282 | 9.80996 | 1.66556 | 0.437252 | 6.30318 | 5.09948 | N |  | 0.1162269 | 1.397796 | 0.1214995 | 1.943308
0.295293 | 1.18898 | 9.72652 | 2.98874 | 0.394937 | 2.10567 | 0.608476 | 2.5182 | N |  | 0.0614538 | 1.301525 | 0.05482399 | 1.978735
0.597933 | 0.666183 | 6.80165 | 11.0698 | 1.20536 | 0.760757 | 9.23972 | 3.44159 | N |  | 0.1057614 | 1.195241 | 0.1288515 | 1.809606
0.612557 | 0.632837 | 5.04792 | 9.02771 | 0.281447 | 1.58795 | 5.89545 | 10.1556 | N |  | 0.0828618 | 1.158047 | 0.1640586 | 1.774076
0.985982 | 0.124278 | 10.8798 | 14.9855 | 0.905643 | 0.913247 | 12.8568 | 6.36988 | N |  | 0.1143097 | 1.063518 | 0.159787 | 1.719754
0.270333 | 0.663062 | 10.4171 | 13.8575 | 0.788643 | 1.08348 | 0.534275 | 10.6195 | N |  | 0.1074715 | 0.8983688 | 0.1095295 | 1.44535
1.09187 | 0.268383 | 4.29025 | 14.198 | 0.223338 | 1.93115 | 11.1419 | 5.01179 | N |  | 0.07925931 | 1.238607 | 0.1160112 | 1.971918
0.637128 | 0.448952 | 14.5124 | 9.69597 | 0.499263 | 1.18859 | 8.32233 | 5.18043 | N |  | 0.1218653 | 1.043386 | 0.09812785 | 1.556535
0.274135 | 0.149881 | 12.4216 | 3.98816 | 3.24133 | 0.334195 | 0.124374 | 11.1987 | N |  | 0.03647553 | 0.3970387 | 0.03814511 | 0.9725895
0.571412 | 0.299778 | 14.8164 | 5.07474 | 0.114918 | 1.60355 | 10.5648 | 12.2092 | N |  | 0.08926706 | 0.8262057 | 0.187689 | 1.651047
0.229363 | 0.208069 | 11.4346 | 4.94712 | 0.496279 | 0.611719 | 1.35475 | 4.05115 | N |  | 0.03375457 | 0.4090714 | 0.03084746 | 0.9090729
0.345661 | 0.100585 | 13.5438 | 4.36214 | 1.01576 | 0.531613 | 0.495826 | 2.61721 | N |  | 0.0459794 | 0.4238726 | 0.01881575 | 0.9563743
0.385987 | 0.151675 | 5.64861 | 11.3896 | 0.512737 | 0.686443 | 5.474 | 2.99586 | N |  | 0.03659719 | 0.5003528 | 0.04717923 | 1.059704
0.345661 | 0.100585 | 13.5438 | 4.36214 | 1.01576 | 0.531613 | 0.495826 | 2.61721 | N |  | 0.0459794 | 0.4238726 | 0.01881575 | 0.9563743
0.325693 | 0.133033 | 10.141 | 12.2797 | 0.778717 | 0.492379 | 1.25762 | 6.85668 | N |  | 0.0450787 | 0.4384737 | 0.04179392 | 1.018594
0.259627 | 0.229285 | 4.91643 | 8.91588 | 0.840961 | 0.421243 | 2.60522 | 1.77657 | N |  | 0.0313244 | 0.4532056 | 0.029084 | 1.036712
0.271561 | 0.139741 | 11.7812 | 9.84922 | 0.623965 | 0.533017 | 3.09239 | 11.4202 | N |  | 0.04164954 | 0.3937176 | 0.07425513 | 1.049039
0.337861 | 0.652201 | 6.98723 | 0.570989 | 0.570145 | 0.939553 | 2.15042 | 1.71661 | N |  | 0.0260961 | 0.6654255 | 0.02822766 | 1.193502
0.469603 | 0.189193 | 9.26842 | 1.90871 | 0.264229 | 3.45193 | 2.9332 | 0.192728 | N |  | 0.04391491 | 0.596193 | 0.01435773 | 1.195711
0.356893 | 0.254011 | 9.5238 | 9.07591 | 0.521239 | 0.745645 | 9.39089 | 10.019 | N |  | 0.05281309 | 0.5802245 | 0.1140336 | 1.205861
0.163531 | 0.885031 | 5.3524 | 4.33086 | 0.297535 | 1.32698 | 6.06971 | 5.10705 | N |  | 0.04562802 | 0.9442315 | 0.08254688 | 1.485224
0.507823 | 0.131707 | 10.8293 | 14.4408 | 1.2553 | 0.178039 | 5.19489 | 11.124 | N |  | 0.06703905 | 0.6130465 | 0.08082482 | 1.31688
0.174529 | 0.825673 | 3.01072 | 8.21648 | 1.29703 | 1.77166 | 3.48123 | 0.120177 | N |  | 0.06863941 | 0.9288462 | 0.04635784 | 1.48297
0.167197 | 0.663043 | 3.03456 | 8.09221 | 1.24235 | 0.146761 | 6.78443 | 13.0023 | N |  | 0.0552461 | 0.7687459 | 0.09701642 | 1.29951
0.571627 | 0.556729 | 12.5527 | 0.334973 | 0.432631 | 1.19251 | 2.79739 | 5.10105 | N |  | 0.06639921 | 0.7751159 | 0.07054868 | 1.455083
0.224059 | 0.405565 | 3.90263 | 13.1457 | 0.752041 | 0.535981 | 4.69752 | 13.4001 | N |  | 0.05620647 | 0.5898001 | 0.09826487 | 1.197495
0.133033 | 0.269377 | 11.3282 | 12.8903 | 0.294025 | 1.25085 | 13.899 | 0.491029 | N |  | 0.04482658 | 0.3869249 | 0.04249832 | 0.9078236
0.350653 | 0.175465 | 14.2289 | 4.33354 | 1.03807 | 0.150817 | 9.89845 | 13.7083 | N |  | 0.05157663 | 0.4964272 | 0.1130426 | 1.134354
0.865063 | 0.140521 | 6.09263 | 9.1215 | 1.27534 | 0.326629 | 9.99889 | 1.48367 | N |  | 0.06220137 | 0.9335575 | 0.1221881 | 1.460467
0.335755 | 0.244963 | 6.85432 | 8.65573 | 0.495265 | 0.925123 | 8.68216 | 4.81984 | N |  | 0.04156578 | 0.5449573 | 0.08314222 | 1.307834
0.264931 | 0.382399 | 13.6177 | 6.89038 | 0.549709 | 1.1248 | 13.4625 | 3.02464 | N |  | 0.05709141 | 0.6125098 | 0.09945351 | 1.497304
0.195511 | 0.647599 | 12.9714 | 4.53558 | 0.263683 | 1.27464 | 0.542595 | 7.09053 | N |  | 0.05117708 | 0.7724009 | 0.08689976 | 1.329798
0.267349 | 0.475687 | 2.18526 | 9.63764 | 1.46496 | 0.279361 | 1.18537 | 4.91997 | N |  | 0.04812213 | 0.6706166 | 0.03065911 | 1.288258
0.235447 | 0.510007 | 9.22163 | 10.6678 | 0.845641 | 0.838621 | 7.23053 | 2.28923 | N |  | 0.06988527 | 0.7109464 | 0.07675455 | 1.481522
0.327175 | 0.357127 | 11.5797 | 14.8953 | 0.451897 | 1.04283 | 5.51508 | 1.44859 | N |  | 0.08120618 | 0.6594777 | 0.03901056 | 1.192638
0.323821 | 0.226945 | 9.16352 | 8.35505 | 0.139195 | 1.23642 | 9.77254 | 5.36218 | N |  | 0.0452354 | 0.5215629 | 0.07627472 | 1.26473
0.843535 | 0.212281 | 7.21877 | 0.651151 | 1.39593 | 0.198007 | 9.80821 | 2.0344 | N |  | 0.05889927 | 0.9103251 | 0.1302175 | 1.488418
0.202843 | 0.261733 | 3.00774 | 12.3864 | 0.210097 | 1.43829 | 12.8479 | 0.547092 | N |  | 0.03519271 | 0.4259595 | 0.03213659 | 0.958536
0.423505 | 0.255415 | 7.7358 | 8.586 | 2.75173 | 0.512503 | 0.17504 | 10.3928 | N |  | 0.05123652 | 0.6396432 | 0.05371129 | 1.209783
0.283651 | 0.121957 | 11.9459 | 12.4597 | 0.431383 | 0.738157 | 7.49586 | 6.22261 | N |  | 0.04430717 | 0.3897097 | 0.07424945 | 1.08866
0.346129 | 0.512659 | 6.1421 | 14.0328 | 1.34866 | 0.253075 | 6.34612 | 0.732668 | N |  | 0.08411702 | 0.8156325 | 0.08336642 | 1.402581
0.0469699 | 0.3691169 | 18.7328 | 14.2991 | 1.86311 | 0.630124 | 0.1503703 | 16.7194 | N |  | 0.05421657 | 0.402568 | 0.09413877 | 1.047199
0.0547241 | 0.186773 | 17.3119 | 19.9167 | 0.6137541 | 0.270299 | 5.16326 | 2.07217 | N |  | 0.03953763 | 0.2354648 | 0.03608031 | 0.7785245
0.1642241 | 0.116723 | 17.3451 | 12.0371 | 0.8123541 | 0.060229 | 5.76317 | 1.61411 | N |  | 0.03724456 | 0.2718076 | 0.04580025 | 0.7944107
0.0112341 | 0.209733 | 17.3005 | 12.7079 | 0.3123541 | 0.560229 | 5.76217 | 1.68247 | N |  | 0.0256063 | 0.2128158 | 0.02662761 | 0.720894
0.0743241 | 0.136133 | 16.3415 | 13.2371 | 0.3211541 | 0.569027 | 5.71311 | 1.76238 | N |  | 0.02666357 | 0.2033861 | 0.02756323 | 0.7401736
0.0834341 | 0.146843 | 18.9115 | 11.9314 | 0.4293541 | 0.461321 | 5.16421 | 2.07231 | N |  | 0.02926089 | 0.2223234 | 0.03084415 | 0.7645034
0.0642241 | 0.116733 | 17.3455 | 12.1369 | 0.0123541 | 0.860229 | 5.66217 | 1.67137 | N |  | 0.02238856 | 0.1746198 | 0.01499946 | 0.6755082

## 471 CoRE MOFs feasibility
| Propane (PA) adsorption loadings (mol⸱kg-1) |  |  |  | Propene (PE) adsorption loadings (mol⸱kg-1) |  |  |  | PA DSL model parameters |  |  |  | PE DSL model parameters |  |  |  | PA uptake (mol⸱kg-1) |  | PE uptake (mol⸱kg-1)
MOF | 0.102 bar | 1.023 bar | 10.232 bar | 102.321 bar | 0.156 bar | 1.56 bar | 15.604 bar | 156.041 bar | Q1 | b1 | Q2 | b2 | Q1 | b1 | Q2 | b2 | 0.01 | 2 | 0.01 | 2 | Feasibility 1 | Feasibility 2 | Feasibility
ABUWOJ | 2.725819 | 3.230644 | 3.61198 | 3.688063 | 2.975163 | 3.564343 | 3.879516 | 3.946975 | 2.82771 | 146.6253 | 0.8696848 | 0.9197909 | 3.357795 | 44.35938 | 0.5976218 | 0.4749011 | 1.689076 | 3.381513 | 1.034623 | 0.3266651 | 0 | 0 | 0
ACOLIP | 1.626423 | 2.054022 | 2.402406 | 2.487102 | 1.790304 | 2.465527 | 4.256359 | 4.73296 | 0.684294 | 0.6218567 | 1.813656 | 67.9109 | 1.660303 | 602.2996 | 3.199557 | 0.2389354 | 0.7377552 | 2.179712 | 1.43152 | 1.035238 | 0 | 0 | 0
AFITIT | 2.924481 | 3.446984 | 3.862534 | 3.886005 | 2.970786 | 3.684457 | 4.092367 | 4.146126 | 2.885798 | 346.5246 | 1.027637 | 1.246783 | 2.804147 | 356.6147 | 1.352356 | 1.218222 | 2.252173 | 3.615126 | 2.206307 | 0.9683878 | 0 | 0 | 0
AGARUW | 1.498487 | 1.543482818 | 1.549297 | 1.557069 | 1.489984 | 1.551417455 | 1.608385 | 1.647867 | 0.01352349 | 0.739454 | 1.541211 | 335.6401 | 1.543114 | 174.3735 | 0.1121879 | 0.09102956 | 1.187529 | 1.546986 | 0.9808026 | 0.01808229 | 1 | 0 | 0
AHOKIR01 | 1.18067e-05 | 0.0001243778 | 0.0011246929 | 0.0015360964 | 0.0003049394 | 0.0027312226 | 0.0186340751 | 0.029713878 |  | some MOFs do not satisfy DSL adsorption isotherm | [12 empty] | 0
AMIKOX | 0 | 0 | 0 | 0 | 0 | 0 | 0 | 0 | [14 empty] | 0
AMILUE | 3.190115 | 4.760352 | 5.389844 | 5.466039 | 3.142402 | 5.140737 | 5.797626 | 5.885916 | 2.562491 | 390.2452 | 2.915787 | 3.030733 | 3.89043 | 15.72313 | 2.005656 | 1.490755 | 2.125566 | 5.062084 | 0.5580472 | 1.859408 | 0 | 0 | 0
AMIMEP | 3.253832 | 4.896698 | 5.533975 | 5.599125 | 3.206358 | 5.274135 | 5.932866 | 6.052366 | 3.058628 | 3.22463 | 2.557242 | 391.0463 | 5.304211 | 9.430645 | 0.7628943 | 0.4325777 | 2.132016 | 5.202009 | 0.4603985 | 0.5849206 | 0 | 0 | 0
AMUCOB | 0.0002056683 | 0.0020623956 | 0.0166066235 | 0.0243194552 | 0.0110280081 | 0.1055355646 | 0.4559755026 | 0.5603597603 |  |  |  |  | 0.2950604 | 0.1758613 | 0.2975291 | 0.1758594 |  |  | 0.0010403 | 0.1541922 |  |  | 0
ANUGIA | 2.340266 | 13.03425 | 15.51899 | 15.79026 | 2.504436 | 14.18803 | 16.73348 | 17.1431 | [14 empty] | 0
APEBED | 2.113192 | 2.121842201 | 2.122539 | 2.122657 | 2.113768 | 2.121887 | 2.122322457 | 2.12258 | [14 empty] | 0
AROFET | 4.021487 | 4.764138 | 5.091449 | 5.169732 | 4.229651 | 5.051276 | 5.555526687 | 5.645902 | 4.650055 | 59.45461 | 0.5298043 | 0.5432612 | 4.420433 | 82.20302 | 1.236344 | 0.7460017 | 1.736693 | 4.887162 | 2.003485 | 0.7800929 | 0 | 0 | 0
ATOXEN | 0.6882742728 | 0.766275536 | 0.7762983016 | 0.7761823603 | 0.7119777831 | 0.7707394364 | 0.7792598235 | 0.7805149362 | 0.3226301 | 488.1819 | 0.4541675 | 44.23037 | 0.7715919 | 74.72913 | 0.008938527 | 1.121145 | 0.4070551 | 0.7713907 | 0.3300978 | 0.01768076 | 1 | 0 | 0
AVAQIX | 2.802412 | 2.842224 | 3.039021 | 3.026192 | 2.850766 | 3.156525 | 3.579747 | 3.680222 |  |  |  |  | 0.8440286 | 0.372856 | 2.854358 | 350.3415 |  |  | 2.223672 | 341.6212 |  |  | 0
AVEMOE | 0 | 0 | 0 | 0 | 0 | 0 | 0 | 0 | [14 empty] | 0
AVIMOI | 2.456264592 | 2.768844973 | 2.964958483 | 2.95846 | 2.635324654 | 2.94238 | 3.160883 | 3.202592 | 2.430126 | 411.5014 | 0.5464315 | 1.721184 | 0.5170942 | 0.6609599 | 2.690571 | 160.0402 | 1.964275 | 2.850603 | 1.659291 | 73.96445 | 0 | 0 | 0
AZIXUD | 3.93539 | 4.485375 | 5.177134 | 5.282477073 | 4.121487 | 5.051863 | 5.728304 | 5.861314 | 1.32593 | 0.6253544 | 3.999598 | 250.0251 | 1.549801 | 0.6182247 | 4.327786 | 74.53342 | 2.865178 | 4.728428 | 1.857677 | 107.5983 | 0 | 0 | 0
BAEDTA01 | 0.6515637844 | 0.8951751185 | 1.106124 | 1.142075 | 0.7913429251 | 1.113258 | 1.203942 | 1.283498 | 0.5482883 | 1.152678 | 0.5994293 | 1000 | 1.139864 | 14.53193 | 0.1556488 | 0.0642472 | 0.5511837 | 0.9815393 | 0.144727 | 0.02259456 | 1 | 0 | 0
BALMUW | 0 | 0 | 0 | 0 | 1.156e-07 | 2.4268e-06 | 2.31126e-05 | 2.79663e-05 | [14 empty] | 0
BALMUW01 | 0 | 0 | 3.4669e-06 | 4.8536e-06 | 4.72653e-05 | 0.0005187625 | 0.0034247107 | 0.0060163274 | [14 empty] | 0
BARZAW | 0.8861593343 | 0.9743088041 | 1.195776 | 1.20965 | 0.9360057641 | 1.182976 | 1.337518 | 1.361807 |  |  |  |  | 0.8749742 | 526.7931 | 0.4896886 | 1.096569 |  |  | 0.7406903 | 0.3381517 |  |  | 0
BENXUP | 0.0035273233 | 0.0349901731 | 0.3217408872 | 0.488656128 | 0.034367071 | 0.353919815 | 2.309643 | 2.63755 | 0.529318 | 0.1351689 | 0.0001152606 | 86.7803 |  |  |  |  | 0.0007680591 | 0.1127576 |  |  |  |  | 0
BEPMIU | 1.843635 | 3.774731 | 4.399923 | 4.453642665 | 1.785487 | 4.073767 | 4.656034 | 4.751595 | 3.789242 | 4.35193 | 0.6826764 | 999.9584 | 4.747339 | 3.863554 | 1.137816e-05 | 994.6193 | 0.7786405 | 4.081089 | 0.1766036 | 1082.098 | 0 | 0 | 0
BEPPAP | 1.83622328 | 3.798253 | 4.408574 | 4.469006 | 1.802958 | 4.089886 | 4.676761 | 4.777898 | 3.874435 | 4.564015 | 0.6086927 | 999.8113 | 0.04958832 | 0.2016604 | 4.729076 | 3.955166 | 0.722459 | 4.100278 | 0.1800262 | 4.477858 | 0 | 0 | 0
BERFIP | 0.000648481 | 0.00704758 | 0.0593562 | 0.0901669 | 0.0117869487 | 0.1293505631 | 0.6172479429 | 0.8381805262 | 4.763938e-05 | 209.9245 | 0.09753965 | 0.1366552 | 0.4378522 | 0.1337432 | 0.4489823 | 0.1337434 | 0.0001653792 | 0.02098397 | 0.001184498 | 0.187155 | 1 | 1 | 1
BERGAI | 1.537534 | 1.617125 | 1.628704 | 1.635809778 | 1.581156 | 1.642771 | 1.75178524 | 1.834661 | 0.01537522 | 0.6503975 | 1.618829 | 182.7061 | 1.619589 | 243.666 | 0.2310856 | 0.08631776 | 1.046309 | 1.623104 | 1.14852 | 0.03459301 | 1 | 0 | 0
BETGAK | 4.872558 | 5.993750866 | 6.51658 | 6.593989 | 5.042363 | 6.325536 | 6.845279 | 6.967412 | 4.914072 | 142.6359 | 1.688946 | 1.889234 | 0.7935848 | 0.3485111 | 6.189626 | 26.97543 | 2.920102 | 6.232403 | 1.317718 | 31.30623 | 0 | 0 | 0
BIBBUL | 1.27758e-05 | 0.0001429112 | 0.0010898092 | 0.0014727874 | 0.0003446507 | 0.0032931966 | 0.022210062 | 0.0310601565 | [14 empty] | 0
BICDAU | 2.097051 | 11.36044 | 13.55556 | 13.76988 | 2.222005 | 12.25205 | 14.57793 | 14.90736 | [14 empty] | 0
BOJCIN | 1.584858 | 2.2106 | 2.523439 | 2.541283 | 1.792948 | 2.416731 | 2.626405 | 2.651622 | 1.365735 | 732.2049 | 1.191148 | 2.425419 | 1.465093 | 682.5502 | 1.189863 | 2.579481 | 1.229831 | 2.352365 | 1.307793 | 1.002204 | 0 | 0 | 0
BONWAD | 0 | 0 | 0 | 0 | 0 | 0 | 0 | 0 | [14 empty] | 0
BONWIL | 1.74519e-05 | 0.0001231116 | 0.0013297566 | 0.0016357334 | 0.0003968403 | 0.0044987884 | 0.0250699898 | 0.0485209393 | [14 empty] | 0
BOWQAG | 0 | 0 | 1.4409e-06 | 3.6022e-06 | 1.2007e-06 | 1.58496e-05 | 0.0001323203 | 0.0002022027 | [14 empty] | 0
BUVXOG | 1.249047 | 1.792036753 | 1.9691 | 1.978615 | 1.4086 | 1.912092 | 2.060464 | 2.096498 | 0.9316784 | 999.998 | 1.054507 | 4.379826 | 1.937254 | 16.80549 | 0.1640893 | 0.2496291 | 0.8912279 | 1.877672 | 0.2791328 | 0.08258689 | 1 | 0 | 0
BUVYEX | 1.198193 | 2.062773 | 2.456695 | 2.475974 | 1.575989 | 2.391966775 | 2.600779 | 2.633533 | 0.8366777 | 999.9882 | 1.659304 | 2.798089 | 2.419713 | 11.61388 | 0.2177448 | 0.5322373 | 0.8057803 | 2.244008 | 0.2529338 | 0.2185854 | 0 | 0 | 0
CANRUG | 5.144884536 | 6.639633 | 6.989242 | 7.009475 | 5.921017281 | 6.945275 | 7.193547 | 7.296538 | 2.926202 | 6.85547 | 4.096112 | 244.1335 | 7.039214 | 33.78255 | 0.2752585 | 0.09986091 | 3.093578 | 6.815029 | 1.777805 | 0.0663276 | 0 | 0 | 0
CEGDUO | 1.135094 | 1.305385 | 1.321847 | 1.323708 | 1.142119 | 1.306736 | 1.343446 | 1.354867 | 1.043323e-05 | 958.4812 | 1.324943 | 58.52834 | 1.314643 | 42.01917 | 0.04057348 | 0.2464664 | 0.4891757 | 1.313731 | 0.3890627 | 0.0210169 | 1 | 0 | 0
CEGWER | 1.651944 | 1.813354664 | 2.097738 | 2.128633471 | 1.776636 | 2.134963 | 2.331851833 | 2.366282 | 1.645788 | 607.6117 | 0.5065447 | 0.5504031 | 1.891027 | 66.62443 | 0.4793829 | 0.7720797 | 1.415977 | 1.90986 | 0.7597961 | 0.312709 | 1 | 0 | 0
CEHZAR01 | 0 | 0 | 0 | 0 | 0 | 0 | 0 | 0 | [14 empty] | 0
CESYEF | 1.020004 | 1.19697 | 1.328075 | 1.334985 | 1.081302 | 1.296176409 | 1.348424 | 1.351046 | 0.3618063 | 1.486481 | 0.9814033 | 1000 | 0.4550766 | 4.54983 | 0.8980699 | 999.849 | 0.8974842 | 1.251652 | 0.8362201 | 91.00122 | 1 | 0 | 0
CESYEF01 | 1.02668 | 1.226029 | 1.334344 | 1.338398 | 1.091979 | 1.297121166 | 1.35261 | 1.353714 | 0.3781063 | 2.18655 | 0.9667666 | 999.9962 | 0.9399531 | 999.901 | 0.416775 | 3.912695 | 0.886969 | 1.27402 | 0.8701882 | 0.3732267 | 1 | 0 | 0
CICYIX | 0 | 0 | 0 | 0 | 0 | 0 | 0 | 0 | [14 empty] | 0
CIGYAU | 3.4312e-06 | 2.13332e-05 | 0.0002658442 | 0.0003361094 | 8.42884e-05 | 0.0008233412 | 0.0060116292 | 0.0101927824 | [14 empty] | 0
CISMAT01 | 3.355822 | 3.356218 | 3.356304 | 3.356301 | 3.355624 | 3.356257 | 3.356295 | 3.35629 | [14 empty] | 0
COGWEB | 5.090244 | 6.075809 | 6.464993 | 6.487282 | 5.319254 | 6.350931 | 6.808033 | 6.90975 | 4.99859 | 200.0564 | 1.506991 | 2.678521 | 6.150185 | 38.51344 | 0.7724755 | 0.4100471 | 3.372019 | 6.256061 | 1.713204 | 0.4127013 | 0 | 0 | 0
COYTEQ | 2.424937 | 2.525774 | 2.668755 | 2.657783 | 2.539018 | 2.742296753 | 2.815262 | 2.847563 |  |  |  |  | 0.1054028 | 0.1272402 | 2.747442 | 77.24527 |  |  | 1.197497 | 15.71024 |  |  | 0
CUHPUR | 5.157849624 | 7.359429 | 8.192682 | 8.321736 | 5.326263 | 7.860777852 | 8.73008 | 8.890964 | 6.412948 | 32.07815 | 1.923993 | 1.409195 | 7.655272 | 13.88057 | 1.255466 | 0.4889743 | 1.584265 | 7.734642 | 0.9391878 | 0.8810325 | 0 | 0 | 0
CUMDIY | 1.207116 | 1.218466 | 1.218979 | 1.219549 | 1.208503 | 1.218804 | 1.224734 | 1.233646 | 0.4030474 | 924.7706 | 0.8164029 | 975.6706 |  |  |  |  | 1.104223 | 1.218814 |  |  |  |  | 0
CUNFOH01 | 0.3339851572 | 1.986774 | 2.932444717 | 3.043951 | 0.3495495842 | 2.242804 | 3.277296 | 3.440676 | 1.541471 | 1.627205 | 1.552443 | 1.627204 | 1.646349 | 1.055377 | 1.836554 | 1.055377 | 0.04953822 | 2.366689 | 0.03637387 | 2.36327 | 0 | 0 | 0
CUNWEO | 3.007193 | 3.344717 | 3.783067 | 3.802286 | 3.13573 | 3.735066 | 4.256941746 | 4.294379 | 0.8085974 | 0.7015331 | 3.033759 | 329.6241 | 1.270577 | 0.7682442 | 3.056467 | 327.1751 | 2.333249 | 3.501275 | 2.350647 | 330.8287 | 0 | 0 | 0
CUTKOS | 2.600246 | 2.884491 | 3.110206 | 3.122431 | 2.833529 | 3.146902 | 3.291088 | 3.285107853 | 2.607952 | 383.4426 | 0.530029 | 1.156715 | 0.5272401 | 1.70849 | 2.770641 | 360.9274 | 2.074559 | 2.974621 | 2.178396 | 88.93218 | 0 | 0 | 0
CUYHIO | 0 | 0 | 0 | 0 | 0 | 0 | 0 | 0 | [14 empty] | 0
DAGDIZ | 1.327686 | 1.653790577 | 2.290313 | 2.34184 | 1.430684 | 2.097612 | 2.498595 | 2.538494 | 1.130906 | 0.5716085 | 1.268287 | 788.4649 | 1.329315 | 1.239411 | 1.224469 | 816.6781 | 1.131964 | 1.870722 | 1.107166 | 625.3562 | 1 | 0 | 0
DAJHUS | 0.27909 | 1.0445 | 1.33373 | 1.3405 | 0.605364 | 1.25259 | 1.35434 | 1.36046 | 0.003972769 | 2.84827 | 1.364307 | 2.84778 | 0.509074 | 5.188704 | 0.8674529 | 5.188707 | 0.03788668 | 1.163923 | 0.06790076 | 1.255539 | 1 | 0 | 0
DEGJIK | 2.346752 | 2.380364398 | 2.384095 | 2.384054 | 2.34009057 | 2.38003 | 2.383761 | 2.384204322 | 0.8532008 | 999.9198 | 1.531048 | 501.879 | 1.191958 | 339.2848 | 1.192364 | 339.1178 | 2.052302 | 2.382299 | 1.841446 | 2.380227 | 0 | 0 | 0
DEYDOA | 2.260796 | 2.620016 | 2.927868 | 2.968662 | 2.362969 | 2.873829 | 3.231582 | 3.291071 | 0.7490066 | 1.088331 | 2.232772 | 447.8738 | 2.263839 | 441.7275 | 1.034415 | 0.9333225 | 1.833302 | 2.743504 | 1.855512 | 0.6783476 | 0 | 0 | 0
DEYLUQ | 1.37057 | 1.652925 | 1.727789 | 1.734342 | 1.487914 | 1.718428 | 1.835863 | 1.882516 | 0.5566245 | 5.670033 | 1.179641 | 847.6923 | 0.1837625 | 0.1659967 | 1.70584 | 42.70944 | 1.085033 | 1.690463 | 0.5108207 | 13.47053 | 1 | 0 | 0
DEYVUA | 6.240117 | 6.496881 | 6.558612 | 6.5825 | 6.306094 | 6.621276337 | 6.927877 | 7.060895 |  |  |  |  | 6.554043 | 152.5776 | 0.531012 | 0.1500994 |  |  | 3.959976 | 0.1290302 |  |  | 0
DIDDOK | 2.379021 | 13.9944 | 16.40304 | 16.63438 | 2.551606 | 14.96741 | 17.44453 | 17.8171 | [14 empty] | 0
DOGZIJ | 2.058428 | 2.312937 | 2.553443099 | 2.567314 | 2.136764 | 2.442822 | 2.633842 | 2.655786 | 0.5387841 | 1.028291 | 2.045864 | 488.7911 | 2.079161 | 480.9633 | 0.5833317 | 1.089872 | 1.703879 | 2.406287 | 1.727568 | 0.4045858 | 0 | 0 | 0
DOQGUM | 0 | 0 | 0 | 1.031e-07 | 1.958e-06 | 1.22635e-05 | 0.0001077951 | 0.0001566429 | [14 empty] | 0
DOTWAL | 1.431276 | 1.478268 | 1.482975 | 1.483191 | 1.411793 | 1.476111233 | 1.483058 | 1.483368 | 1.134978 | 268.1302 | 0.3484874 | 268.1526 | 0.740661 | 125.989 | 0.7429645 | 125.9241 | 1.080498 | 1.480704 | 0.8270276 | 1.477379 | 1 | 0 | 0
DUBWON | 3.93468 | 4.475599 | 4.895474 | 4.923911 | 4.146365 | 4.791802 | 5.282252 | 5.371311 | 0.9679796 | 1.111639 | 3.983173 | 251.0561 | 1.262593 | 0.7557706 | 4.119443 | 242.0153 | 2.859189 | 4.642926 | 2.924452 | 247.4411 | 0 | 0 | 0
DUXZIG01 | 1.446651 | 5.805290999 | 7.032984 | 7.157463386 | 1.774256 | 6.335149 | 7.4918 | 7.604693 | 3.642345 | 3.036697 | 3.65359 | 3.036904 | 7.747422 | 2.270704 | 1.009462e-05 | 990.6469 | 0.2150329 | 6.264504 | 0.1720243 | 2770.039 | 0 | 0 | 0
EBEMEF | 1.428198559 | 5.831295 | 7.041347 | 7.16563 | 1.75339 | 6.352946 | 7.466666 | 7.646601 | 7.309519 | 3.030153 | 6.44066e-05 | 155.2676 | 3.844303 | 2.251872 | 3.918189 | 2.252309 | 0.2150147 | 6.274286 | 0.1709681 | 6.352814 | 0 | 0 | 0
EBEMII | 1.080753 | 1.354798 | 1.528697 | 1.565884 | 1.192492 | 1.46032 | 1.608032 | 1.649498 | 0.3497401 | 0.7585106 | 1.220784 | 62.43927 | 1.411925 | 32.95325 | 0.2431465 | 0.287668 | 0.4718844 | 1.421876 | 0.3506513 | 0.100942 | 1 | 0 | 0
ECAHAT | 3.004362 | 5.024737 | 5.871922 | 5.937087 | 2.842223 | 5.478256 | 6.315607 | 6.461119 | 2.147906 | 465.569 | 3.821334 | 3.011982 | 0.7205635 | 0.3829341 | 5.758487 | 6.071989 | 1.879861 | 5.422894 | 0.3323878 | 10.27574 | 0 | 0 | 0
ECIWUJ | 0 | 0 | 0 | 0 | 0 | 1.693e-07 | 2.0318e-06 | 2.709e-06 | [14 empty] | 0
ECODEG | 2.838246 | 3.085073 | 3.519986 | 3.579704 | 3.042546 | 3.553671 | 3.890377 | 3.968884 | 0.7434405 | 0.4714263 | 2.872419 | 348.1386 | 3.33236 | 58.31324 | 0.6465093 | 0.4243054 | 2.234941 | 3.229086 | 1.230176 | 0.3208234 | 0 | 0 | 0
EDADIX | 1.966474 | 2.381413 | 2.565789 | 2.60634 | 2.212372 | 2.717193 | 3.276655 | 3.36471 | 2.298338 | 54.20724 | 0.3131351 | 0.6388532 | 1.251642 | 0.5670247 | 2.137882 | 467.7526 | 0.809904 | 2.452989 | 1.768388 | 550.8191 | 0 | 0 | 0
EDUSIF | 0.6169014736 | 10.98776 | 15.05587 | 15.38723 | 0.7231704501 | 12.17816 | 16.33709 | 16.86255 | [14 empty] | 0
EKOPOK | 3.628061 | 4.233121 | 4.632866 | 4.679081 | 3.950659 | 4.585828 | 4.867687 | 4.944244 | 3.617656 | 276.4221 | 1.07736 | 1.380843 | 4.51724 | 43.05629 | 0.4372688 | 0.2857214 | 2.671266 | 4.40208 | 1.36082 | 0.1886416 | 0 | 0 | 0
ELAFUT | 2.06491 | 2.17727 | 2.18749 | 2.18818 | 2.12211 | 2.18267 | 2.18837 | 2.18845 | 0.5807161 | 162.6692 | 1.608393 | 162.6719 | 1.09831 | 203.3946 | 1.090713 | 203.4415 | 1.355706 | 2.182401 | 1.467568 | 2.183908 | 0 | 0 | 0
EMITUQ | 4.491083 | 5.343496 | 5.825203 | 5.87055 | 4.729477 | 5.722073 | 6.222793 | 6.306071 | 4.470467 | 223.6903 | 1.42054 | 1.668474 | 5.038258 | 63.66644 | 1.277715 | 0.8652064 | 3.112685 | 5.553493 | 1.970848 | 0.8776929 | 0 | 0 | 0
EQIWAD | 0 | 0 | 0 | 0 | 0 | 0 | 0 | 0 | [14 empty] | 0
ERUFUS | 1.976813 | 2.121501 | 2.130842 | 2.131739 | 2.093653 | 2.129212 | 2.132381 | 2.132299 | 1.986084 | 123.2268 | 0.1480082 | 123.2291 | 1.066784 | 343.7235 | 1.065968 | 343.3994 | 1.178073 | 2.125468 | 1.651928 | 2.128648 | 0 | 0 | 0
ESEVIH | 2.7096 | 2.886173 | 3.034401 | 3.063072 | 2.783126941 | 3.038254 | 3.217854 | 3.248325 | 0.3089253 | 0.7568446 | 2.759584 | 362.3735 | 2.778397 | 359.9198 | 0.4741101 | 0.8117432 | 2.165074 | 2.941809 | 2.17811 | 0.2996501 | 0 | 0 | 0
EXEWAG | 4.118668 | 4.787603 | 5.254108 | 5.29966 | 4.331211 | 5.171989379 | 5.648213 | 5.736401 | 4.143533 | 241.3399 | 1.179162 | 1.266506 | 1.079839 | 0.6717795 | 4.667251 | 61.80304 | 2.944378 | 4.980373 | 1.78993 | 61.58361 | 0 | 0 | 0
EZABEN | 2.547083 | 3.027791 | 3.082613 | 3.082437 | 2.780494 | 3.057477 | 3.084105 | 3.08463526 | 3.742866e-05 | 267.285 | 3.087822 | 46.09165 | 1.580246 | 58.077 | 1.507506 | 58.08088 | 0.9742295 | 3.054722 | 1.134454 | 3.061502 | 0 | 0 | 0
EZUCIM | 5.193519 | 5.310387 | 5.455321 | 5.539501 | 5.207686 | 5.561101 | 6.095226 | 6.199349 |  |  |  |  | 0.9042725 | 0.2688197 | 5.335568 | 187.4215 |  |  | 3.481636 | 225.7633 |  |  | 0
FAGREM | 2.218642 | 2.836581 | 3.20832 | 3.250564 | 2.434922 | 3.138236 | 3.521168 | 3.607426 | 1.185922 | 1.777299 | 2.077228 | 481.4108 | 2.925898 | 28.70048 | 0.6924601 | 0.4253377 | 1.740664 | 3.000615 | 0.6554143 | 0.3609129 | 0 | 0 | 0
FAKLOU | 6.024322 | 7.206012 | 7.624747 | 7.68289 | 6.096353 | 7.505235 | 8.012002526 | 8.112489 | 6.323639 | 103.1149 | 1.365977 | 2.169532 | 7.312546 | 30.44414 | 0.8124265 | 0.4693157 | 3.239314 | 7.403255 | 1.710458 | 0.5042603 | 0 | 0 | 0
FAPTIB | 4.146187 | 5.065947 | 6.037724 | 6.037418 | 4.53515 | 5.83869 | 6.62454 | 6.74244 | 4.115254 | 242.9984 | 2.014697 | 0.9618549 | 4.286052 | 233.3149 | 2.472779 | 1.1047 | 2.93466 | 5.432412 | 3.027184 | 1.722549 | 0 | 0 | 0
FAPTOH | 4.509691 | 5.570318 | 6.126053 | 6.202427 | 4.950149 | 6.085835 | 6.661511 | 6.709162342 | 4.401305 | 227.2053 | 1.813711 | 1.858359 | 2.003008 | 1.39824 | 4.730083 | 211.4128 | 3.089275 | 5.820823 | 3.238793 | 227.8001 | 0 | 0 | 0
FAQVEA | 0.1289970654 | 1.047277 | 1.74666 | 1.778551 | 0.6780083867 | 1.681484 | 1.820051 | 1.83131 | 1.071783 | 1.238197 | 0.7651816 | 1.238093 | 0.9188991 | 3.969071 | 0.9482107 | 3.969061 | 0.02246628 | 1.308541 | 0.07127776 | 1.658215 | 1 | 1 | 1
FECWOB01 | 1.113213 | 1.870468 | 1.961563 | 1.963823 | 1.680482 | 1.942795093 | 1.967035 | 1.969009 | 1.287587 | 12.71433 | 0.6949498 | 12.71467 | 1.025854 | 37.04626 | 0.9459977 | 37.04762 | 0.2236348 | 1.907523 | 0.5330365 | 1.94563 | 1 | 0 | 0
FECZAQ | 3.778858 | 5.376215 | 6.24186 | 6.340315 | 4.016325 | 5.905043 | 6.698479 | 6.830453 | 3.373973 | 296.3865 | 2.992822 | 2.017764 | 5.144464 | 18.73041 | 1.701728 | 0.7737057 | 2.581984 | 5.766771 | 0.8246344 | 1.240685 | 0 | 0 | 0
FEFCUQ | 4.892725 | 7.132893329 | 8.137015 | 8.268188 | 5.109994388 | 7.819109 | 9.015661 | 9.193612 | 4.231687 | 236.3124 | 4.05541 | 2.511212 | 5.629521 | 27.15843 | 3.584873 | 1.174534 | 3.072771 | 7.604777 | 1.243967 | 2.753525 | 0 | 0 | 0
FEFDAX | 4.718214 | 7.306801601 | 8.533612 | 8.713981 | 5.075427 | 8.161654 | 9.301629 | 9.465151 | 4.046947 | 1.941252 | 4.688048 | 61.76313 | 3.11028 | 1.199304 | 6.373888 | 16.42702 | 1.867019 | 7.868481 | 0.9361699 | 36.25242 | 0 | 0 | 0
FERHAN | 3.395981 | 7.747092 | 9.101333 | 9.161218 | 3.440055117 | 8.346724 | 9.707686725 | 9.961475 | 0.5406699 | 999.9258 | 8.68271 | 4.800718 | 9.840501 | 3.464097 | 0.1420517 | 0.07039688 | 0.8892528 | 8.404097 | 0.3295712 | 0.1922854 | 0 | 0 | 0
FEWGUL | 1.441757 | 1.584442 | 1.613542 | 1.614371 | 1.521233 | 1.605542 | 1.635248 | 1.635876 | 0.3037495 | 9.087498 | 1.31201 | 762.1718 | 1.499168 | 667.0365 | 0.1384498 | 2.278329 | 1.185139 | 1.599058 | 1.306803 | 0.1186505 | 1 | 0 | 0
FEZREJ | 4.027723 | 4.638069 | 4.86469 | 4.915405 | 4.163795 | 4.845485 | 5.2517 | 5.32038 | 4.571152 | 69.5794 | 0.3507344 | 0.5772311 | 1.086175 | 0.8681214 | 4.242383 | 124.194 | 1.877583 | 4.726478 | 2.359449 | 102.8251 | 0 | 0 | 0
FIGXAW | 1.237546 | 1.724095 | 2.301419 | 2.365101 | 1.644973934 | 2.29945 | 2.418097 | 2.425655 | 1.255676 | 0.8697107 | 1.144442 | 873.7885 | 0.6617589 | 748.4062 | 1.767605 | 8.137053 | 1.037743 | 1.94109 | 0.7167667 | 1.672468 | 1 | 0 | 0
FIJCUX | 3.390870728 | 3.728488 | 4.267335 | 4.369892411 | 3.477255 | 4.324723 | 5.136335 | 5.303632 | 3.45137 | 289.74 | 0.9561768 | 0.4625322 | 1.885994 | 0.583326 | 3.438256 | 179.776 | 2.570215 | 3.904903 | 2.220262 | 316.4061 | 0 | 0 | 0
FIJCUX01 | 3.392576 | 3.65679153 | 4.048069 | 4.157361 | 3.441925 | 4.126363 | 4.951081 | 5.110297 | 3.475554 | 287.724 | 0.7052254 | 0.3893355 | 1.75435 | 0.4787899 | 3.389807 | 295.002 | 2.58189 | 3.77826 | 2.539992 | 532.1358 | 0 | 0 | 0
FIPWOS | 2.767061 | 2.995968 | 3.149889 | 3.168086 | 2.971751 | 3.216388 | 3.391958892 | 3.392931 | 0.373379 | 1.170537 | 2.801457 | 356.9571 | 2.973768 | 336.2737 | 0.4336624 | 0.8886983 | 2.192709 | 3.059163 | 2.295959 | 0.2853699 | 0 | 0 | 0
FIPWUY | 2.780549 | 2.977763 | 3.118703 | 3.135471 | 2.972100937 | 3.180564796 | 3.350318 | 3.395706 | 0.3159146 | 1.012005 | 2.826437 | 353.8023 | 3.081062 | 151.0381 | 0.3205948 | 0.346555 | 2.206768 | 3.033894 | 1.854841 | 0.1382883 | 0 | 0 | 0
FIPXEJ | 1.884483 | 2.505022 | 2.892761 | 2.939087 | 2.255834 | 2.962531113 | 3.29403 | 3.335672786 | 1.729858 | 578.082 | 1.221822 | 1.72303 | 2.013654 | 496.6097 | 1.329124 | 1.616962 | 1.495444 | 2.675375 | 1.697287 | 1.021752 | 0 | 0 | 0
FIQCEN | 4.85758131 | 7.52717015 | 7.96339993 | 8.00980997 | 7.74476881 | 8.20630052 | 8.25549867 | 8.26044954 | 4.511 | 15.083 | 3.504 | 15.083 | 4.202 | 96.17 | 4.059 | 96.17 | 1.050461 | 7.757829 | 4.049857 | 8.218272 | 0 | 1 | 0
FIRVEH | 3.163759 | 3.274805 | 3.285424 | 3.285687 | 3.201928 | 3.2802 | 3.304128 | 3.307506 | 3.286632 | 251.8121 | 1.254115e-05 | 816.464 | 3.264595 | 306.3168 | 0.04363241 | 0.6837675 | 2.352442 | 3.280131 | 2.46143 | 0.03247837 | 0 | 0 | 0
FUDQIF | 2.224159 | 2.676148251 | 2.715022 | 2.716163 | 2.65488 | 2.74157 | 2.942924 | 2.896393 | 1.174485e-05 | 851.4385 | 2.724017 | 43.65952 |  |  |  |  | 0.8278658 | 2.693186 |  |  |  |  | 0
FUNBAS | 2.808522 | 3.322191 | 3.523806 | 3.530279 | 2.999259 | 3.455714 | 3.544826 | 3.552096 | 0.8751897 | 3.080435 | 2.66634 | 375.0456 | 2.53532 | 394.4229 | 1.018958 | 6.283776 | 2.131213 | 3.415762 | 2.08278 | 0.9841958 | 0 | 0 | 0
FUNBEW | 2.210766402 | 10.18804 | 11.90218 | 12.06163 | 2.327887 | 11.00154 | 12.80247 | 13.09225 | [14 empty] | 0
FUNBIA | 3.702794 | 4.447073 | 4.834551 | 4.880595052 | 3.885228 | 4.790035 | 5.294515 | 5.364137 | 3.617514 | 276.4329 | 1.274462 | 1.912915 | 1.671757 | 1.218632 | 3.703895 | 269.9861 | 2.680438 | 4.621353 | 2.722932 | 266.3195 | 0 | 0 | 0
FUNBOG | 1.55275 | 11.32519 | 13.74943 | 13.96436 | 1.661088 | 12.15234 | 14.71395 | 15.07242 | [14 empty] | 0
FUNCAT | 4.600464 | 5.597824 | 6.150635 | 6.205646 | 4.750409 | 6.032069 | 6.632589 | 6.757365 | 4.535432 | 220.4862 | 1.691893 | 1.75019 | 5.691345 | 29.49304 | 1.081582 | 0.477434 | 3.149362 | 5.841118 | 1.301387 | 0.6189015 | 0 | 0 | 0
FUNCEX | 1.465879 | 12.34467 | 15.38468 | 15.69011 | 1.567823 | 13.26033 | 16.4893 | 16.95357 | [14 empty] | 0
FUSWIA | 2.656651284 | 4.088147 | 4.745161 | 4.848607 | 2.91059 | 4.491184 | 5.199907 | 5.382491 | 3.145822 | 33.26584 | 1.714981 | 1.477139 | 4.409251 | 11.92732 | 0.9975789 | 0.2845788 | 0.8102244 | 4.380517 | 0.4726943 | 0.4628066 | 0 | 0 | 0
FUTKEL | 3.883471 | 4.526683 | 4.749134 | 4.812268 | 3.996412321 | 4.708417 | 5.01525 | 5.069058 | 4.520024 | 58.47865 | 0.3009621 | 0.3596362 | 0.6567806 | 0.7038323 | 4.418751 | 51.69931 | 1.668968 | 4.607615 | 1.510506 | 32.58227 | 0 | 0 | 0
GACQAE | 4.902936 | 7.147946 | 8.055091021 | 8.185289 | 5.257838 | 7.788054632 | 8.750408 | 8.898897 | 2.857501 | 1.983179 | 5.342915 | 46.86083 | 6.699728 | 18.51236 | 2.216653 | 0.9302843 | 1.760402 | 7.568638 | 1.06697 | 1.769574 | 0 | 0 | 0
GALCED | 3.720963 | 3.90295 | 3.967082 | 3.958508 | 3.753201 | 3.99778 | 4.282546 | 4.388155 | 0.124586 | 1.597766 | 3.842113 | 260.2735 | 0.5226974 | 0.2167714 | 3.880617 | 165.6746 | 2.777629 | 3.929637 | 2.421082 | 124.6852 | 0 | 0 | 0
GAXWEJ | 1.251365 | 1.36391 | 1.878375 | 1.936313 | 1.388388 | 2.015337 | 2.414590616 | 2.450953 |  |  |  |  | 1.202459 | 831.6282 | 1.265684 | 1.164964 |  |  | 1.087963 | 0.8872739 |  |  | 0
GAYFOD | 3.502078 | 3.804962483 | 4.065738 | 4.086535 | 3.573698 | 3.95676 | 4.180757 | 4.217773 | 3.578965 | 279.4104 | 0.5258322 | 0.8500907 | 0.6216627 | 0.9238968 | 3.600501 | 213.0652 | 2.640101 | 3.903665 | 2.456112 | 96.61476 | 0 | 0 | 0
GAYFUJ | 2.916619 | 3.646445 | 3.997119 | 4.017413 | 3.037949 | 3.81529 | 4.043213063 | 4.05385 | 2.731233 | 366.135 | 1.303543 | 2.389177 | 2.576291 | 388.1549 | 1.487654 | 3.278061 | 2.175718 | 3.80546 | 2.095748 | 1.312502 | 0 | 0 | 0
GEDLIM | 2.126309305 | 2.306662 | 2.853026 | 2.890166 | 2.24046 | 2.80669 | 3.107004 | 3.147689493 |  |  |  |  | 2.079891 | 480.7945 | 1.074189 | 1.358528 |  |  | 1.736177 | 0.7910708 |  |  | 0
GEHSAN | 2.124846 | 2.134274 | 2.135059 | 2.135158 | 2.124659 | 2.134409355 | 2.135148 | 2.135157 | [14 empty] | 0
GIFKIP | 2.260176 | 2.625779 | 2.91349 | 2.967484 | 2.355516 | 2.857121 | 3.227837 | 3.272431 | 2.259976 | 304.842 | 0.7140497 | 1.069025 | 2.259345 | 442.6062 | 1.027391 | 0.9116749 | 1.709292 | 2.742779 | 1.852239 | 0.6681487 | 0 | 0 | 0
GIMSIG | 4.054903074 | 4.380019 | 4.465572 | 4.476655 | 4.174813 | 4.460858 | 4.700991 | 4.759002 | 4.202641 | 191.0733 | 0.2752847 | 2.538629 | 0.4807576 | 0.4175082 | 4.285657 | 189.4214 | 2.765613 | 4.421659 | 2.806889 | 103.5277 | 0 | 0 | 0
GIMVAA | 0 | 0 | 1.3993e-06 | 2.0212e-06 | 4.664e-07 | 8.8622e-06 | 4.01132e-05 | 7.46291e-05 | [14 empty] | 0
GINLIA | 4.406628 | 6.547363 | 7.686692 | 7.748332 | 5.317987 | 7.452219 | 8.025565 | 8.08208 | 3.814612 | 262.1499 | 3.994105 | 2.177482 | 3.901285 | 256.3258 | 4.192977 | 3.613608 | 2.846405 | 7.055585 | 2.952654 | 3.738222 | 0 | 0 | 0
GITWIQ | 1.820416 | 2.041881 | 2.124377 | 2.142296 | 1.900639 | 2.167903 | 2.423176 | 2.446002 | 0.1318399 | 0.6193085 | 2.012726 | 88.49838 | 1.863172 | 536.7192 | 0.5980964 | 0.6937614 | 0.9457694 | 2.074365 | 1.574672 | 0.3499933 | 0 | 0 | 0
GIZJOP | 2.421924 | 2.497039 | 2.5045 | 2.504897 | 2.404049582 | 2.494921 | 2.504272 | 2.504761 | 1.168659e-05 | 897.6095 | 2.505303 | 283.9614 | 1.267791 | 152.3573 | 1.237402 | 152.3668 | 1.852825 | 2.500911 | 1.512495 | 2.497078 | 0 | 0 | 0
GOMRAC | 2.706686 | 2.727698 | 2.72891 | 2.725156 | 2.731504 | 2.733293 | 2.732967 | 2.7332 | [14 empty] | 0
GOMREG | 2.698472 | 2.705549 | 2.719043 | 2.7157254 | 2.731658 | 2.732357 | 2.733094 | 2.732631258 | [14 empty] | 0
GUFREF | 1.626124 | 1.657444 | 1.660781 | 1.661022 | 1.632874 | 1.658899595 | 1.664603 | 1.666878 | 0.7462964 | 409.6065 | 0.9147731 | 499.3517 |  |  |  |  | 1.361997 | 1.659245 |  |  |  |  | 0
GULPIN | 1.012841 | 1.269389 | 1.546304175 | 1.57665812 | 1.174378109 | 1.53344 | 1.924318 | 2.039483 | 0.9654397 | 999.9999 | 0.6270049 | 0.9502491 | 1.314418 | 42.09413 | 0.7405086 | 0.3049049 | 0.8835745 | 1.375791 | 0.3916358 | 0.2899201 | 1 | 0 | 0
GUWDUY | 2.945198 | 3.414562 | 4.421042 | 4.514377 | 3.111457 | 4.238492 | 4.838121 | 4.936996729 | 1.691025 | 0.489223 | 2.917998 | 342.7007 | 3.365514 | 41.66241 | 1.583217 | 0.8981786 | 2.267095 | 3.750048 | 1.003879 | 1.088741 | 0 | 0 | 0
GUXLIU | 0 | 0 | 0 | 0 | 0 | 0 | 0 | 0 | [14 empty] | 0
GUYLOC | 3.89009 | 4.561036 | 5.086571 | 5.126419 | 4.103894 | 4.978662 | 5.608509 | 5.701348 | 1.262055 | 1.169478 | 3.896158 | 256.6631 | 3.996412 | 250.2245 | 1.723449 | 0.8741039 | 2.818355 | 4.772659 | 2.870246 | 1.110264 | 0 | 0 | 0
GUYLUI | 1.044221 | 1.137965 | 1.191783 | 1.181434 | 1.119572 | 1.225559 | 1.259048 | 1.267195 |  |  |  |  | 1.222095 | 68.46379 | 0.04617268 | 0.3022402 |  |  | 0.4967995 | 0.02275129 |  |  | 0
GUYLUI01 | 1.039115 | 1.128513 | 1.207499 | 1.226215 | 1.105879 | 1.227573 | 1.250844629 | 1.269862 | 0.1615392 | 0.6649744 | 1.067056 | 262.9963 | 1.227207 | 57.74835 | 0.03959082 | 0.2525838 | 0.774165 | 1.157238 | 0.4493544 | 0.01860913 | 1 | 0 | 0
GUYMAP | 4.009372 | 4.649863 | 5.137563482 | 5.187799 | 4.228963 | 5.078462 | 5.574293 | 5.69347 | 4.03833 | 247.6271 | 1.174349 | 1.142767 | 4.813409 | 42.13536 | 0.8953756 | 0.3870846 | 2.889914 | 4.847111 | 1.430365 | 0.4344032 | 0 | 0 | 0
HABRIN | 3.00194e-05 | 0.000130084 | 0.00142861 | 0.00165286 | 0.001207959 | 0.0119176903 | 0.0661834766 | 0.0910100097 |  |  |  |  | 0.09687098 | 0.122699 | 5.870107e-05 | 170.368 |  |  | 0.0001557035 | 26.50357 |  |  | 0
HAFQOW | 4.618105 | 5.561356 | 6.071236056 | 6.174367 | 5.128712 | 6.11988 | 6.674286 | 6.733195 | 1.02172 | 0.8204548 | 5.165386 | 70.81628 | 5.016195 | 199.3543 | 1.737081 | 1.170572 | 2.149758 | 5.76401 | 3.360622 | 1.246555 | 0 | 0 | 0
HAFQUC | 4.826337 | 5.718964 | 6.321144 | 6.485206 | 5.358826 | 6.487817 | 7.17825 | 7.365582 | 5.435442 | 70.68613 | 1.071483 | 0.4896594 | 6.197862 | 37.97726 | 1.192561 | 0.3147622 | 2.256197 | 5.927408 | 1.70966 | 0.5114165 | 0 | 0 | 0
HAMJOW | 5.171831 | 6.855808 | 7.118718 | 7.144656 | 6.044148 | 7.050987 | 7.271582171 | 7.393961 | 1.810207 | 552.3065 | 5.338352 | 17.04728 | 7.15869 | 34.66488 | 0.2621135 | 0.05941712 | 2.310199 | 6.994808 | 1.842916 | 0.03993559 | 0 | 0 | 0
HAZNON | 0.9573345765 | 0.9879037245 | 1.136508 | 1.167273 | 0.992890916 | 1.198643 | 1.556363 | 1.581542 | 0.951546 | 1000 | 0.2305792 | 0.2843609 | 0.9528053 | 999.9999 | 0.6602297 | 0.4197112 | 0.8656956 | 1.034664 | 0.8689461 | 0.3016962 | 1 | 0 | 0
HEGJUZ | 3.375037 | 3.622486 | 3.710834 | 3.714887 | 3.452936 | 3.677387035 | 3.731711 | 3.756638 | 0.2896751 | 2.359452 | 3.429851 | 291.5578 | 0.0703117 | 0.1422238 | 3.688332 | 93.41405 | 2.560578 | 3.663002 | 1.78147 | 13.89582 | 0 | 0 | 0
HEKTUO | 0.7448633131 | 1.160566 | 1.623159 | 1.72595 | 1.003019 | 1.592704 | 2.108708 | 2.18466 | 1.029471 | 0.7754763 | 0.7093343 | 162.8821 | 1.338663 | 0.7730641 | 0.8638363 | 1000 | 0.4474264 | 1.333071 | 0.7955751 | 1052.392 | 1 | 0 | 0
HEXNII | 1.232174 | 1.461322 | 1.602385 | 1.609119 | 1.400352 | 1.608854 | 1.657454 | 1.684269 | 0.4424279 | 1.8441 | 1.175043 | 851.0325 | 0.06613179 | 0.1512132 | 1.618518 | 40.86697 | 1.0595 | 1.522411 | 0.4696489 | 5.749065 | 1 | 0 | 0
HEZKIH | 2.472725506 | 2.882804 | 3.229022 | 3.306893 | 2.682887 | 3.223064 | 3.763684 | 3.885245 | 2.590294 | 140.9198 | 0.7263875 | 0.7290512 | 1.172082 | 0.4904096 | 2.728417 | 129.297 | 1.520383 | 3.012015 | 1.544232 | 155.7321 | 0 | 0 | 0
HICVUM | 3.051164 | 3.250785 | 3.6019 | 3.608349061 | 3.171449 | 3.5967 | 3.923913 | 4.001476 |  |  |  |  | 0.6487827 | 0.4253018 | 3.362573 | 86.67673 |  |  | 1.564039 | 64.11737 |  |  | 0
HIFTOG | 3.140396 | 3.946181 | 4.480407 | 4.54537 | 3.332119 | 4.297916 | 4.945939 | 5.052539 | 3.019491 | 331.1817 | 1.544676 | 1.511879 | 1.903998 | 0.9663165 | 3.161165 | 251.5851 | 2.342214 | 4.175726 | 2.28027 | 329.8357 | 0 | 0 | 0
HIFTOG01 | 0.6291996807 | 11.01163485 | 15.05849 | 15.35783 | 0.7230568108 | 12.13591 | 16.37291 | 16.90534 | [14 empty] | 0
HIFTOG02 | 3.132641 | 3.938273 | 4.483435 | 4.55511 | 3.343677 | 4.29438 | 4.989697 | 5.081487 | 1.55704 | 1.463651 | 3.015721 | 331.5956 | 1.941037 | 0.9117641 | 3.164135 | 316.0421 | 2.339444 | 4.171755 | 2.421141 | 437.6861 | 0 | 0 | 0
HIFVOI | 1.997288 | 6.287461 | 7.667292 | 7.812169 | 2.178076 | 6.862661593 | 8.139457904 | 8.29416 | 3.943821 | 3.527576 | 3.94412 | 3.527576 | 3.227584 | 2.470164 | 5.164222 | 2.470162 | 0.268772 | 6.9087 | 0.2022943 | 6.97912 | 0 | 0 | 0
HIHGOW | 4.792673 | 5.846237 | 6.327825 | 6.404771 | 5.12717 | 6.241968 | 6.778434 | 6.912162 | 5.152859 | 86.71061 | 1.261004 | 1.438228 | 0.8784148 | 0.338941 | 6.0512 | 33.64655 | 2.410927 | 6.059022 | 1.526403 | 41.19227 | 0 | 0 | 0
HIMSAY | 3.089365 | 3.166422 | 3.175833 | 3.176319 | 3.095686 | 3.184993 | 3.295402 | 3.330624 | 1.851055 | 248.7541 | 1.325145 | 754.6301 | 3.150329 | 317.4271 | 0.1881247 | 0.198793 | 2.490384 | 3.17161 | 2.396001 | 0.05548764 | 0 | 0 | 0
HOWPOZ | 2.555262 | 2.998296646 | 3.345634832 | 3.37493 | 2.734956 | 3.293311 | 3.690223274 | 3.783265 | 2.514637 | 397.6717 | 0.8795321 | 1.25302 | 0.7735697 | 0.4261829 | 3.021532 | 51.42594 | 2.020241 | 3.14015 | 1.029429 | 45.94459 | 0 | 0 | 0
HUHJAW | 0 | 0 | 0 | 0 | 9.201e-07 | 1.59042e-05 | 9.54254e-05 | 0.0001830959 | [14 empty] | 0
HUTTIA | 2.410459 | 2.648579 | 2.67159 | 2.67262 | 2.521514 | 2.659297 | 2.672485 | 2.673793 | 1.411525e-05 | 708.4867 | 2.674881 | 89.2043 | 0.8957535 | 105.7359 | 1.778703 | 105.7284 | 1.261141 | 2.659986 | 1.374479 | 2.661805 | 0 | 0 | 0
IBICAZ | 2.356394424 | 3.469678 | 3.950088 | 4.008618823 | 2.418543 | 3.760372 | 4.237001 | 4.307844 | 1.93169 | 517.6814 | 2.086902 | 2.766728 | 3.226585 | 15.24148 | 1.089554 | 0.9998653 | 1.675142 | 3.69731 | 0.4375245 | 0.9312824 | 0 | 0 | 0
IBICED | 2.108564 | 3.087663 | 3.508392 | 3.555182 | 2.164698 | 3.331934 | 3.729371 | 3.812893 | 1.725754 | 579.4567 | 1.839885 | 2.814205 | 0.4846286 | 0.3468511 | 3.338926 | 11.4361 | 1.522125 | 3.286576 | 0.3443316 | 9.743612 | 0 | 0 | 0
IBICON | 2.114269 | 3.085113 | 3.493848772 | 3.55405 | 2.166866 | 3.331945 | 3.743532625 | 3.800418948 | 1.220289 | 1.821414 | 2.340783 | 44.92844 | 1.270231 | 1.398075 | 2.536765 | 20.80525 | 0.7474817 | 3.272476 | 0.4543992 | 16.40053 | 0 | 0 | 0
IBIDAA | 2.095198 | 3.171135144 | 3.582998 | 3.623696 | 2.116044 | 3.404418 | 3.82581 | 3.902478 | 1.602278 | 624.11 | 2.032635 | 3.338413 | 3.38594 | 10.22258 | 0.525973 | 0.45442 | 1.446668 | 3.368854 | 0.3164081 | 0.3939223 | 0 | 0 | 0
IBUDOZ | 2.347257 | 2.379807652 | 2.384206 | 2.384164 | 2.342596 | 2.380086 | 2.383872 | 2.384123 | 0.922588 | 999.4563 | 1.461544 | 500.4543 | 1.190401 | 360.1593 | 1.193856 | 360.6636 | 2.056812 | 2.382212 | 1.866404 | 2.382619 | 0 | 0 | 0
ICANAD | 0.703765248 | 0.9265704245 | 1.550225 | 1.635888 | 1.310759 | 1.796287 | 1.981022595 | 2.010656 | 0.6482024 | 1000 | 1.044059 | 0.4260468 | 0.4011711 | 0.831174 | 1.612999 | 23.2702 | 0.5937042 | 1.128219 | 0.3077991 | 8.591926 | 1 | 0 | 0
ICANEH | 0.6897259384 | 0.9153512382 | 1.495912 | 1.583902 | 1.296567 | 1.766873 | 1.973694 | 2.005843 | 0.9946006 | 0.4383869 | 0.6386909 | 1000 | 1.456733 | 33.29414 | 0.5528926 | 1.005307 | 0.5849692 | 1.10302 | 0.369365 | 0.4125798 | 1 | 0 | 0
IGOCOX | 3.9884 | 4.8073 | 5.35481 | 5.44128 | 4.39559 | 5.36801 | 6.0273 | 6.19308 | 3.95353 | 252.9385 | 1.50124 | 1.346292 | 1.214116 | 0.3693215 | 5.000448 | 41.34862 | 2.853297 | 5.040415 | 1.467245 | 62.68919 | 0 | 0 | 0
IJENER | 1.768425 | 1.772271 | 1.773779 | 1.774113 | 1.769581 | 1.78838 | 1.854245 | 1.866204 | [14 empty] | 0
ILOJEZ | 1.966763 | 1.972374 | 1.972965 | 1.972949 | 1.965134 | 1.972186 | 1.972909 | 1.972994 | [14 empty] | 0
IMACZN01 | 0.1421446698 | 0.941956194 | 1.444296 | 1.458234 | 0.4365463744 | 1.312621 | 1.484303 | 1.496562 | 0.5482511 | 1.532473 | 0.955168 | 1.532456 | 1.155941 | 2.911979 | 0.3713403 | 2.911597 | 0.02269159 | 1.133567 | 0.04321434 | 1.303334 | 1 | 0 | 0
IQUNAJ | 0 | 0 | 0 | 0 | 0 | 1.0278e-06 | 6.1669e-06 | 8.7364e-06 | [14 empty] | 0
IQUNAJ01 | 0 | 0 | 0 | 0 | 0 | 5.139e-07 | 8.7364e-06 | 1.36186e-05 | [14 empty] | 0
ISEQIH | 1.250329427 | 1.333189 | 1.391602 | 1.423839 | 1.315176 | 1.45813431 | 1.693145 | 1.740006 | 0.1040595 | 0.1776545 | 1.325287 | 158.8422 | 0.4535489 | 0.3626595 | 1.299766 | 769.3693 | 0.8134658 | 1.348409 | 1.151898 | 405.7999 | 1 | 0 | 0
ISIMAZ | 0 | 0 | 0 | 0 | 0 | 0 | 0 | 0 | [14 empty] | 0
ISOHEE | 5.157153 | 6.752903 | 7.606593 | 7.690127 | 5.535154 | 7.40145 | 8.154419 | 8.282864 | 2.802956 | 1.932743 | 4.919306 | 203.2807 | 6.754275 | 25.08209 | 1.543986 | 0.7173104 | 3.350422 | 7.134102 | 1.365398 | 1.099194 | 0 | 0 | 0
IXISAJ | 1.991945 | 2.059177 | 2.224784 | 2.258939 | 2.014364 | 2.20873 | 2.35245 | 2.384929 | 0.2593944 | 0.3057091 | 2.015079 | 496.2585 | 2.096674 | 125.2789 | 0.2923476 | 0.4636832 | 1.677915 | 2.111472 | 1.167322 | 0.1483946 | 0 | 0 | 0
IXISOX | 1.681575 | 1.732736 | 1.896673 | 1.890881 | 1.716416 | 1.878871 | 2.029223 | 2.06905 |  |  |  |  | 0.2914412 | 0.3587703 | 1.782809 | 133.1897 |  |  | 1.019319 | 46.97679 |  |  | 0
IXODUV | 3.969591 | 4.967211 | 5.815925 | 5.952142 | 4.349435 | 5.763346 | 6.807619 | 6.972889 | 2.070012 | 1.056552 | 3.910559 | 255.7179 | 4.107296 | 243.4692 | 2.892166 | 0.8739749 | 2.832858 | 5.308004 | 2.936527 | 1.854398 | 0 | 0 | 0
IXOFAD | 3.928754 | 5.121505538 | 5.965389 | 6.077844 | 4.369025407 | 5.946336 | 6.986939 | 7.088096 | 3.773474 | 265.0078 | 2.332725 | 1.380228 | 3.105044 | 1.061807 | 4.0277 | 248.2806 | 2.771426 | 5.478762 | 2.903871 | 497.6289 | 0 | 0 | 0
IXOFEH | 3.852346 | 4.959212 | 5.789996 | 5.874857 | 4.244750957 | 5.768965 | 6.665454 | 6.856401 | 3.720326 | 268.7937 | 2.193582 | 1.318957 | 5.144428 | 25.84594 | 1.73582 | 0.4864225 | 2.740099 | 5.304023 | 1.064953 | 0.950945 | 0 | 0 | 0
IXOFIL | 3.903898 | 5.050098 | 5.916536 | 6.012736 | 4.328585 | 5.893276 | 6.958241 | 7.161421 | 3.768254 | 265.3749 | 2.282719 | 1.299323 | 2.465957 | 0.6516739 | 4.720191 | 42.44287 | 2.766194 | 5.40956 | 1.422414 | 95.54365 | 0 | 0 | 0
IXUREZ | 2.534913 | 3.088606 | 3.375031 | 3.466406 | 2.829824 | 3.489270028 | 3.882068 | 3.972319 | 3.030934 | 48.1407 | 0.4482969 | 0.3490688 | 0.7319143 | 0.423161 | 3.251869 | 38.18 | 0.98651 | 3.184081 | 0.9015959 | 33.48027 | 0 | 0 | 0
IYIGEC | 0 | 0 | 0 | 0 | 0 | 0 | 0 | 0 | [14 empty] | 0
IYUJAO | 1.804496 | 2.254037698 | 2.663701 | 2.700022 | 2.128977 | 2.634474 | 2.964261 | 3.077986839 | 0.9952119 | 1.132726 | 1.72842 | 578.5629 | 0.5458691 | 0.2164899 | 2.54834 | 30.94551 | 1.484849 | 2.41737 | 0.6034119 | 26.08414 | 0 | 0 | 0
JASNAT | 1.949896 | 2.428731 | 2.958029 | 3.035478 | 2.245508 | 2.933505319 | 3.458054 | 3.553415 | 1.174341 | 0.8659448 | 1.886584 | 530.0585 | 1.347996 | 0.7535473 | 2.216905 | 119.0705 | 1.597236 | 2.629283 | 1.215027 | 130.2495 | 0 | 0 | 0
JAVNIE | 2.911325 | 4.508877 | 5.24602 | 5.338943 | 3.18854 | 4.871095 | 5.730993207 | 5.872502 | 2.346002 | 426.2571 | 3.008256 | 2.525901 | 2.19381 | 0.8822402 | 3.695489 | 24.25214 | 1.974325 | 4.854425 | 0.7404889 | 42.11239 | 0 | 0 | 0
JIVFUQ | 3.909596 | 4.938311 | 5.498568 | 5.60274 | 4.337788 | 5.405018 | 5.84709 | 5.911566 | 4.381966 | 63.23216 | 1.233417 | 0.9975978 | 1.377341 | 1.248315 | 4.541733 | 61.51756 | 1.70965 | 5.169207 | 1.746802 | 52.96929 | 0 | 0 | 0
JOSNAG | 0.6079652479 | 1.365346 | 1.866976 | 1.903272 | 0.9508603459 | 1.590928 | 2.198363 | 2.318554 | 1.552516 | 1.738756 | 0.376376 | 999.9983 | 0.8617445 | 119.0684 | 1.471503 | 0.637462 | 0.3686931 | 1.581968 | 0.4776976 | 0.8292609 | 1 | 0 | 0
KANDIO | 2.52764 | 3.147639 | 3.44777 | 3.498958 | 2.830658 | 3.431393 | 3.819508 | 3.887649 | 2.792929 | 69.6903 | 0.7121468 | 1.205773 | 1.000704 | 0.797399 | 2.89511 | 99.49773 | 1.155516 | 3.276434 | 1.451827 | 79.6248 | 0 | 0 | 0
KAVROQ | 1.049727 | 1.070689 | 1.081912 | 1.082126 | 1.041592 | 1.085094 | 1.163841 | 1.218259 | 0.02545279 | 1.287746 | 1.057533 | 945.5969 | 1.066541 | 243.2966 | 0.1617206 | 0.0974979 | 0.956715 | 1.075308 | 0.7560224 | 0.02681561 | 1 | 0 | 0
KAXQIL | 1.451971 | 1.451998 | 1.451998 | 1.451998 | 1.451846 | 1.451996 | 1.451998 | 1.451998 | [14 empty] | 0
KAXQOR | 1.358152 | 1.416449 | 1.44736 | 1.446848 | 1.414328 | 1.450851 | 1.459308 | 1.476194 | 1.362444 | 733.9752 | 0.08700401 | 1.798453 |  |  |  |  | 1.200613 | 1.429594 |  |  |  |  | 0
KAXQOR01 | 1.451905 | 1.451983 | 1.451998 | 1.451998 | 1.45182 | 1.451976 | 1.451998 | 1.451998 | [14 empty] | 0
KAYBIX | 3.243466 | 3.531231 | 4.236486 | 4.311371 | 3.474332 | 4.287258 | 4.781753 | 4.844849 | 3.272421 | 305.5842 | 0.4477291 | 0.9999313 | 1.545882 | 1.117021 | 3.313512 | 301.7946 | 2.470012 | 3.565554 | 2.505911 | 291.8255 | 0 | 0 | 0
KAYBUJ | 4.357036 | 4.831348 | 4.883138 | 4.883389 | 4.612988147 | 4.916117392 | 5.320716 | 5.43434 | 1.006592e-05 | 997.9694 | 4.88761 | 80.30922 | 4.718822 | 211.9173 | 0.7377816 | 0.2679234 | 2.176937 | 4.857378 | 3.20795 | 0.263359 | 0 | 0 | 0
KEFBEE | 5.142319 | 10.14794 | 11.66917 | 11.84451 | 4.741911 | 11.03801 | 12.91646 | 13.16943 | 9.861767 | 4.637789 | 2.007146 | 498.2198 | 12.61914 | 3.809488 | 0.5798051 | 0.4400672 | 2.108722 | 10.90717 | 0.4656237 | 1.560034 | 0 | 0 | 0
KEWZOD | 6.148844 | 7.538786 | 8.245389 | 8.373118 | 6.617654 | 8.231559 | 9.002118 | 9.134 | 6.816551 | 71.44732 | 1.571995 | 1.050115 | 7.34662 | 44.526 | 1.803153 | 0.7787964 | 2.857 | 7.834116 | 2.277303 | 1.225205 | 0 | 0 | 0
KEXKAB | 1.6969e-06 | 1.99385e-05 | 0.0001531447 | 0.0001493267 | 0.0001163787 | 0.000954786 | 0.0062103514 | 0.0112826521 | [14 empty] | 0
KEXKEF | 0 | 0 | 0 | 0 | 0 | 1.302e-07 | 5.21e-07 | 1.563e-06 | [14 empty] | 0
KIDDIM | 1.956121611 | 2.393237124 | 3.167075 | 3.181961 | 2.184556 | 3.084006 | 3.379762 | 3.411892 | 1.88942 | 529.263 | 1.37256 | 0.6490831 | 1.725936 | 2.693459 | 1.691947 | 591.0349 | 1.598012 | 2.662955 | 1.492373 | 321.1211 | 0 | 0 | 0
KINHAS | 1.778765 | 1.796421 | 1.798178 | 1.798429 | 1.77629 | 1.79695 | 1.798259 | 1.799187171 | 0.8474879 | 873.1712 | 0.9509227 | 895.5381 | 0.9301816 | 512.0464 | 0.868791 | 492.4029 | 1.615807 | 1.797395 | 1.500338 | 1.761534 | 1 | 0 | 0
KINKAV | 1.353006 | 1.4852 | 1.583235 | 1.62117 | 1.430764 | 1.611891 | 1.737819363 | 1.741493 | 0.1683414 | 0.2908952 | 1.45842 | 119.4738 | 0.3582246 | 1.05627 | 1.392052 | 718.3638 | 0.7944007 | 1.514259 | 1.225694 | 166.7452 | 1 | 0 | 0
KIXXOG | 0 | 0 | 0 | 0 | 0 | 0 | 0 | 0 | [14 empty] | 0
KIYMAI | 6.42001e-05 | 0.000573141 | 0.00480258 | 0.0068166 | 0.0018959743 | 0.0182587197 | 0.1248878614 | 0.1943290869 |  |  |  |  | 0.2097551 | 0.08806801 | 1.810377e-05 | 552.3817 |  |  | 0.0001998933 | 197.0263 |  |  | 0
KOMHAW | 1.270386 | 1.38492 | 1.636485 | 1.709524 | 1.31804 | 1.524238 | 2.110475 | 2.265536 | 0.459499 | 0.3704378 | 1.26603 | 789.8704 | 1.280189 | 781.1349 | 1.029471 | 0.2272197 | 1.125455 | 1.460782 | 1.137234 | 0.3220304 | 1 | 0 | 0
KUNWEW | 0.9749503911 | 1.170021 | 1.312328 | 1.318227802 | 1.068039 | 1.298591 | 1.455428 | 1.478096558 | 0.398246 | 1.538643 | 0.9294044 | 1000 | 1.00977 | 990.3246 | 0.472377 | 1.017136 | 0.8509478 | 1.229512 | 0.9219142 | 0.3177331 | 1 | 0 | 0
LABJUV | 0.5992962463 | 0.9396043669 | 1.094760425 | 1.100855 | 0.6750971075 | 1.01716 | 1.110557 | 1.120688 | 0.6511235 | 2.80953 | 0.4582197 | 999.9972 | 0.4276603 | 999.9816 | 0.6946299 | 3.606861 | 0.4343569 | 1.010743 | 0.4129635 | 0.6116023 | 1 | 0 | 0
LACJAC | 1.039812 | 1.45653 | 1.814674 | 1.846664 | 1.278697 | 1.789447 | 1.939551 | 1.945546 | 0.9229361 | 1.253489 | 0.9430841 | 999.9997 | 0.9283631 | 999.7581 | 1.024226 | 3.417197 | 0.8687749 | 1.602378 | 0.8777912 | 0.8966631 | 1 | 0 | 0
LAGCED | 3.512348 | 3.788681 | 4.000984 | 4.052131 | 3.483999 | 3.936612 | 4.164556 | 4.225004 | 3.640811 | 221.6025 | 0.4178586 | 0.6304657 | 0.3775474 | 0.3132047 | 3.85546 | 57.09954 | 2.511345 | 3.865656 | 1.402488 | 30.33166 | 0 | 0 | 0
LAGNUE | 2.950439328 | 3.162164 | 3.967412 | 4.163424 | 3.036701 | 3.902663 | 5.269689 | 5.429024 | 2.955557 | 338.3457 | 1.284342 | 0.2783643 | 2.616339 | 0.4208914 | 2.912727 | 343.3208 | 2.28487 | 3.410512 | 2.266668 | 978.315 | 0 | 0 | 0
LAGWEX | 2.704011 | 3.472752 | 3.773130513 | 3.814418 | 2.928246 | 3.713149 | 4.110272 | 4.221679 | 2.707412 | 109.4025 | 1.111771 | 2.392258 | 3.609465 | 26.29745 | 0.62725 | 0.2775336 | 1.440465 | 3.614669 | 0.7532929 | 0.2612735 | 0 | 0 | 0
LASYOU | 6.708366 | 7.698424 | 8.44187 | 8.534418 | 6.91726 | 8.266444 | 9.279171 | 9.451302 | 7.030754 | 142.2323 | 1.542856 | 0.8694256 | 6.955377 | 143.7737 | 2.52356 | 0.730216 | 4.141568 | 7.985658 | 4.12046 | 1.533106 | 0 | 0 | 0
LAVSUY | 3.331302 | 4.390381 | 4.998051 | 5.030177 | 4.0798 | 5.029908 | 5.337838 | 5.372168 | 3.093849 | 323.222 | 1.970228 | 1.947287 | 3.677488 | 271.9247 | 1.70065 | 2.5713 | 2.400459 | 4.656765 | 2.731349 | 1.458498 | 0 | 0 | 0
LAWGEW | 0.6271712192 | 11.01825 | 15.05466 | 15.40267 | 0.7267817446 | 12.1551 | 16.36042 | 16.88696 | [14 empty] | 0
LAWGIA | 0.6260656712 | 11.01403 | 15.01557 | 15.41375 | 0.7302729061 | 12.14844 | 16.35436 | 16.86723 | [14 empty] | 0
LAWGOG | 0.6198812583 | 11.02449 | 15.0713 | 15.40342 | 0.7283239922 | 12.17517 | 16.33897 | 16.855 | [14 empty] | 0
LAWGUM | 0.623380537 | 11.02203 | 15.07798 | 15.41408 | 0.7207888951 | 12.14705 | 16.35281 | 16.87709 | [14 empty] | 0
LEDCAA | 5.5797e-06 | 4.63543e-05 | 0.000511185 | 0.000806049 | 0.000451203 | 0.00391264 | 0.030555 | 0.045351 | [14 empty] | 0
LEGGEK | 1.939838 | 2.276325 | 2.330491 | 2.330819 | 2.230896 | 2.42628 | 2.646648766 | 2.662614 | 1.31165 | 501.2066 | 1.022158 | 17.30735 | 2.224179 | 449.6041 | 0.4548416 | 0.5541507 | 1.244288 | 2.303801 | 1.821998 | 0.2418415 | 0 | 0 | 0
LELMIA01 | 3.471363 | 3.923948 | 4.264377 | 4.234916 | 3.730039 | 4.383698 | 4.919021 | 4.970387 | 3.48701 | 286.7786 | 0.787904 | 1.370128 | 1.3302 | 0.779791 | 3.668482 | 272.5923 | 2.596108 | 4.05819 | 2.694191 | 286.991 | 0 | 0 | 0
LEMNOH | 0 | 0 | 0 | 0 | 1.342e-07 | 1.2079e-06 | 1.6105e-06 | 1.1676e-05 | [14 empty] | 0
LENRUS | 0 | 0 | 0 | 0 | 0 | 0 | 0 | 0 | [14 empty] | 0
LIFWEE | 1.160951 | 3.036469 | 3.634243 | 3.669753 | 1.826726 | 3.403795 | 3.959691 | 4.195354 | 1.68444 | 4.491144 | 2.010974 | 4.490981 | 3.680928 | 6.264418 | 0.5578333 | 0.08376336 | 0.1588299 | 3.32521 | 0.2174621 | 0.1256234 | 0 | 0 | 0
LIFWOO | 3.352054 | 3.645451 | 3.846355 | 3.849176 | 3.50719 | 3.85352 | 4.062725 | 4.042647 | 0.4541185 | 1.195677 | 3.411506 | 293.1256 | 0.5748084 | 1.200093 | 3.492089 | 286.3615 | 2.549082 | 3.725911 | 2.595066 | 100.306 | 0 | 0 | 0
LIHSEB | 0 | 0 | 0 | 0 | 0 | 0 | 0 | 0 | [14 empty] | 0
LIKFOB | 0 | 0 | 0 | 9.115e-07 | 3.646e-07 | 4.5575e-06 | 3.93767e-05 | 5.83359e-05 | [14 empty] | 0
LOFZUB | 3.941308 | 4.092617 | 4.167181 | 4.118174 | 4.096948 | 4.304635 | 4.542471 | 4.597687 |  |  |  |  | 0.4265829 | 0.2997161 | 4.184822 | 238.9588 |  |  | 2.951486 | 131.641 |  |  | 0
LOQLEJ | 4.315188 | 6.565495797 | 7.334992 | 7.43255 | 4.292612253 | 7.048608 | 7.946708 | 8.123329 | 3.568194 | 118.7135 | 3.875492 | 3.483626 | 0.9989648 | 0.3621125 | 7.146635 | 9.343972 | 2.06721 | 6.942292 | 0.6143188 | 17.61088 | 0 | 0 | 0
LUVTEC | 2.973988 | 3.702623 | 4.083628 | 4.138157 | 2.986133 | 3.970312 | 4.405134781 | 4.520829 | 2.827531 | 353.6655 | 1.317868 | 1.984837 | 0.6446272 | 0.2832035 | 3.891692 | 20.32716 | 2.229916 | 3.876225 | 0.6592535 | 20.52884 | 0 | 0 | 0
MADVUJ | 1.218074 | 1.354695 | 1.431373 | 1.441303 | 1.268698 | 1.41944 | 1.497708 | 1.530670138 | 0.2515141 | 1.84589 | 1.191811 | 839.0591 | 1.411235 | 55.75955 | 0.1245458 | 0.15487 | 1.069454 | 1.389008 | 0.5053934 | 0.03333861 | 1 | 0 | 0
MADWAQ | 1.317605 | 1.403483 | 1.494519 | 1.480652 | 1.355830752 | 1.493356 | 1.562393 | 1.578974 |  |  |  |  | 1.460938 | 77.3621 | 0.1201718 | 0.3758106 |  |  | 0.6376842 | 0.05861713 |  |  | 0
MAKXAZ | 1.757032 | 1.893813 | 1.979621883 | 2.030274 | 1.849315 | 2.038394905 | 2.175838 | 2.209313 | 0.1526896 | 0.1584685 | 1.886596 | 129.9083 | 0.2650293 | 0.4006057 | 1.948579 | 102.3151 | 1.066251 | 1.91611 | 0.9864956 | 32.04827 | 1 | 0 | 0
MATTUX | 3.936623 | 4.660434 | 4.865404 | 4.874714726 | 4.186546 | 4.8143 | 5.06821 | 5.158523 | 3.669857 | 272.4901 | 1.214075 | 4.691326 | 0.3664482 | 0.1793986 | 4.805437 | 42.56184 | 2.739038 | 4.760277 | 1.435319 | 27.70628 | 0 | 0 | 0
MATVAF | 5.28928 | 6.768992 | 7.342919 | 7.40441 | 5.575190112 | 7.175833 | 7.785085 | 7.888559 | 2.457982 | 2.866404 | 4.961151 | 201.5661 | 1.217623 | 0.7097035 | 6.683339 | 28.4259 | 3.384515 | 7.041781 | 1.487877 | 35.1798 | 0 | 0 | 0
MATVEJ | 4.987544 | 9.908417 | 11.35902 | 11.5578 | 4.94765 | 10.74723 | 12.36524 | 12.59912 | 9.948309 | 9.108987 | 1.632577 | 1.274611 | 12.16072 | 4.366342 | 0.4665531 | 0.2830377 | 0.8510838 | 10.60325 | 0.5100811 | 0.8759365 | 0 | 0 | 0
MEJQEZ | 3.099217674 | 3.108277 | 3.108936 | 3.109119 | 3.096903 | 3.108096 | 3.108974 | 3.109064 | [14 empty] | 0
MIBQAR | 0.626563249 | 10.99936 | 15.05176 | 15.40136 | 0.7191808991 | 12.13747 | 16.38579 | 16.90495 | [14 empty] | 0
MIBQAR16 | 0.6234608962 | 10.99908 | 15.05924 | 15.40228 | 0.7268953839 | 12.15193 | 16.33818 | 16.86244 | [14 empty] | 0
MIBQAR18 | 0.6234803772 | 11.01975 | 15.04417 | 15.39242 | 0.728846733 | 12.18886 | 16.36201 | 16.85967 | [14 empty] | 0
MIDRAT | 0.0039889394 | 0.0428179117 | 0.3080462159 | 0.3669364612 | 0.0386210379 | 0.3235456131 | 1.235619 | 1.473173 | 0.2604085 | 0.2333956 | 0.1364044 | 0.2333995 | 0.7009023 | 0.2027872 | 0.8512798 | 0.202787 | 0.0009239926 | 0.1262821 | 0.003141255 | 0.4478773 | 1 | 1 | 1
MIHHOA | 1.255948 | 1.257532 | 1.257581 | 1.257572979 | 1.255918 | 1.25752 | 1.259369 | 1.2587 | [14 empty] | 0
MIKJAR | 1.078971 | 1.138821 | 1.153374 | 1.153992 | 1.101992288 | 1.148588 | 1.15547 | 1.15493 | 0.105082 | 6.024417 | 1.049551 | 952.7812 | 1.023928 | 487.2141 | 0.1316308 | 14.53705 | 0.9558287 | 1.14603 | 0.8662639 | 0.1577737 | 1 | 0 | 0
MIMVEJ | 3.223824148 | 3.233503 | 3.269309 | 3.264199769 | 3.246555 | 3.378124 | 3.677757 | 3.809113 |  |  |  |  | 0.5398003 | 0.1459466 | 3.295712 | 303.4246 |  |  | 2.479565 | 256.8541 |  |  | 0
MOCKEV | 6.023232 | 9.228194 | 10.39947 | 10.50755 | 5.744016 | 9.910539 | 11.19519 | 11.43893 | 4.710816 | 212.2774 | 5.831098 | 3.444182 | 10.24622 | 7.977816 | 1.223398 | 0.3426123 | 3.396427 | 9.791641 | 0.7612073 | 0.9115211 | 0 | 0 | 0
MODNIC | 0.301471094 | 2.956341 | 3.801945 | 3.83665 | 0.4112731915 | 3.152195 | 3.919457 | 4.021855 | [14 empty] | 0
MOGVAG | 0.654941 | 0.66428 | 0.665709 | 0.665777 | 0.6624702093 | 0.6655885405 | 0.6656276549 | 0.6656634404 | 0.008156446 | 7.843634 | 0.6576746 | 999.9976 |  |  |  |  | 0.5984791 | 0.6650136 |  |  |  |  | 0
MOYYEF | 4.378274021 | 5.722516 | 6.659472167 | 6.849308 | 4.546028 | 6.363944 | 7.340962 | 7.452687 | 4.830053 | 66.50159 | 2.042636 | 0.8707382 | 4.051148 | 246.8436 | 3.430765 | 1.349979 | 1.946781 | 6.091559 | 2.928842 | 2.525631 | 0 | 0 | 0
MOYYIJ | 2.620141 | 8.464529 | 10.07227 | 10.18142 | 3.062806 | 9.141779 | 10.79606 | 10.97188 | 4.443558 | 3.702583 | 5.908201 | 3.702613 | 1.126977e-05 | 887.3293 | 11.09521 | 2.628344 | 0.3695995 | 9.12017 | 0.284162 | 9.321875 | 0 | 0 | 0
MUVGOA | 3.111067 | 3.168455 | 3.176621 | 3.176547 | 3.109703 | 3.182784 | 3.278355 | 3.344788 | 2.175937 | 371.638 | 1.000451 | 999.5489 |  |  |  |  | 2.624044 | 3.172965 |  |  |  |  | 0
NADZEZ | 1.220707 | 1.921966 | 2.16698 | 2.168828 | 1.852887 | 2.262128 | 2.424933 | 2.381194 | 1.361876 | 4.15348 | 0.8223639 | 999.9984 | 0.7865653 | 2.908001 | 1.623814 | 615.7071 | 0.8019129 | 2.0375 | 1.419158 | 143.7275 | 0 | 0 | 0
NAKLIW | 2.707929432 | 3.208503 | 3.560942 | 3.611105 | 2.961913 | 3.519218 | 3.84435 | 3.905757188 | 2.658285 | 376.1823 | 0.9636999 | 1.346334 | 3.18575 | 63.88863 | 0.7274756 | 0.645698 | 2.112838 | 3.35748 | 1.246567 | 0.4419413 | 0 | 0 | 0
NALWOO | 3.753369 | 4.558487 | 4.968037 | 5.019032 | 3.777206 | 4.86855 | 5.520651 | 5.637028 | 3.645319 | 274.3244 | 1.384474 | 1.980743 | 1.584783 | 0.7466939 | 4.066242 | 50.93695 | 2.69837 | 4.744116 | 1.383987 | 68.77719 | 0 | 0 | 0
NARTUX | 0.826548 | 1.08267 | 1.14217 | 1.14588 | 0.937565 | 1.14633 | 1.30954 | 1.39817 | 0.5564278 | 7.45413 | 0.591504 | 999.9111 | 0.289666 | 0.1190675 | 1.123529 | 31.2401 | 0.5763261 | 1.112659 | 0.2677868 | 15.72329 | 1 | 0 | 0
NASCIV | 5.37704e-05 | 0.0003214062 | 0.0034791313 | 0.0053763602 | 0.0069716375 | 0.062413064 | 0.2125466565 | 0.252395625 |  |  |  |  | 0.2640749 | 0.2229703 | 1.938196e-05 | 515.9438 |  |  | 0.0006037337 | 188.4556 |  |  | 0
NEHZIK | 2.27877 | 2.746266 | 2.981946 | 3.030857 | 2.338872 | 2.960927 | 3.730313 | 3.989177 | 0.4468053 | 0.757786 | 2.590136 | 63.91683 | 2.591544 | 47.73379 | 1.433645 | 0.2512049 | 1.013344 | 2.839221 | 0.8409379 | 0.4929116 | 0 | 0 | 0
NEVJEF | 1.032763 | 1.471690165 | 1.834947 | 1.889746165 | 1.273699 | 1.811248 | 2.340081 | 2.411711 | 0.9685381 | 1.238541 | 0.9325572 | 999.9999 | 1.276877 | 0.6828707 | 1.158054 | 863.5178 | 0.8596282 | 1.62208 | 1.046524 | 933.3014 | 1 | 0 | 0
NIRDOI | 3.88039e-05 | 0.0003843904 | 0.0026957076 | 0.0036565178 | 0.0014271198 | 0.0159938243 | 0.0902620945 | 0.1347903553 |  |  |  |  | 0.1441675 | 0.1010004 | 1.396276e-05 | 716.193 |  |  | 0.0001577148 | 171.7998 |  |  | 0
NISCOJ | 1.923054 | 1.999582 | 2.00759 | 2.008024 | 1.93928 | 2.001334 | 2.007916 | 2.007986 | 0.6393304 | 220.4005 | 1.369013 | 220.3899 | 1.063566 | 179.9782 | 0.944815 | 179.7756 | 1.381506 | 2.003797 | 1.290802 | 2.00162 | 0 | 0 | 0
NOCKUM | 3.767836 | 4.802619 | 5.329006 | 5.419336 | 4.154821 | 5.304043 | 6.073227 | 6.222288 | 4.164548 | 66.22405 | 1.26559 | 1.204313 | 4.497461 | 51.4741 | 1.743026 | 0.6268555 | 1.674226 | 5.027641 | 1.53919 | 1.023867 | 0 | 0 | 0
NUTQAV | 4.793623 | 9.766519 | 11.2135 | 11.34699 | 4.405477 | 10.58086 | 12.29232 | 12.60664 | 9.982856 | 5.075389 | 1.400133 | 714.1696 | 12.45544 | 3.522689 | 0.1874724 | 0.05334117 | 1.710358 | 10.48675 | 0.423936 | 0.1832322 | 0 | 0 | 0
NUTQEZ | 5.480119 | 10.01818 | 11.30425 | 11.44861 | 5.227207 | 10.75294 | 12.09664 | 12.32809 | 2.407581 | 415.3513 | 9.061834 | 5.151525 | 12.16222 | 4.82761 | 0.2032455 | 0.05487192 | 2.38436 | 10.6648 | 0.5602164 | 0.1453644 | 0 | 0 | 0
NUVWIL | 0.4977698876 | 1.388719038 | 1.888463 | 1.941891 | 0.5008912666 | 1.562526 | 2.088719 | 2.186942 | 0.1908455 | 999.9652 | 1.767568 | 2.066424 | 1.894546 | 2.225559 | 0.3047717 | 0.2751708 | 0.2092813 | 1.613954 | 0.04208262 | 0.2994604 | 1 | 0 | 0
NUYWOU | 1.76669 | 1.76713 | 1.76721 | 1.76722 | 1.76578 | 1.76715 | 1.76717 | 1.76721 | [14 empty] | 0
ODIXEG | 2.511013 | 12.98275 | 16.06887 | 16.32975 | 2.511382 | 14.07571 | 17.27944 | 17.72621 | [14 empty] | 0
ODODIW | 5.16999 | 6.151366 | 6.921929 | 6.934076 | 5.409046 | 6.741245 | 7.520701 | 7.620302 | 1.768148 | 1.178276 | 5.229448 | 191.2248 | 5.215281 | 191.7442 | 2.427602 | 1.123204 | 3.454365 | 6.457183 | 3.454624 | 1.710292 | 0 | 0 | 0
OFERUN02 | 2.635333 | 4.515644 | 5.208716 | 5.286212 | 2.617892 | 4.84605 | 5.581302 | 5.736112 | 1.718439 | 581.9217 | 3.582401 | 3.502851 | 5.10752 | 6.603552 | 0.6488023 | 0.2660923 | 1.587679 | 4.851883 | 0.3181069 | 0.416676 | 0 | 0 | 0
OFORUX | 1.124894 | 1.250172894 | 1.372489 | 1.450805 | 1.183386 | 1.358432 | 1.444259 | 1.460293 | 0.234903 | 0.1537737 | 1.230059 | 100.7158 | 1.280762 | 65.81983 | 0.1814802 | 0.6307524 | 0.6175833 | 1.279234 | 0.509518 | 0.1134137 | 1 | 0 | 0
OFUYUL | 3.227595 | 3.878487 | 4.211806 | 4.290258 | 3.473836 | 4.202926 | 4.873731 | 5.026847 | 3.72042 | 59.37329 | 0.579898 | 0.5900801 | 1.41515 | 0.4703914 | 3.630991 | 85.23074 | 1.389416 | 4.00326 | 1.677364 | 127.9043 | 0 | 0 | 0
OHAKIS | 3.135114 | 3.503238249 | 3.751457 | 3.749921 | 3.330067 | 3.763971 | 3.995654011 | 4.05081 | 0.6224679 | 1.427448 | 3.148694 | 317.592 | 3.645607 | 62.49893 | 0.412283 | 0.3875468 | 2.403442 | 3.604738 | 1.403734 | 0.2024496 | 0 | 0 | 0
OHOLIH | 2.605705451 | 3.404535 | 3.60598 | 3.657782 | 3.062564 | 3.635439 | 3.781943 | 3.825086 | 3.471714 | 29.14707 | 0.193323 | 0.3004061 | 3.674135 | 31.82996 | 0.1572257 | 0.1756149 | 0.7841065 | 3.485721 | 0.887385 | 0.06082594 | 0 | 0 | 0
OJICUG | 1.71376 | 10.94163 | 14.36155 | 14.73387 | 1.859499 | 12.23326 | 15.87379 | 16.4323 | [14 empty] | 0
OSAXAI | 0.1372610519 | 0.6710972261 | 1.074208 | 1.101977 | 0.4517248723 | 1.032373 | 1.400457 | 1.468633 | 0.006951915 | 1.442993 | 1.119362 | 1.444372 | 0.6801332 | 8.012144 | 0.7967683 | 0.6546031 | 0.01603645 | 0.8366784 | 0.05563279 | 0.5040322 | 1 | 1 | 1
OTAVOV | 2.338643 | 3.402 | 3.522155 | 3.541355 | 2.383193 | 3.441983 | 3.733770477 | 3.825709 | 1.032244e-05 | 969.7436 | 3.551806 | 18.9529 | 3.562079 | 12.86016 | 0.2778009 | 0.1371998 | 0.5659225 | 3.460523 | 0.4062716 | 0.09639534 | 0 | 0 | 0
OVICUS | 1.425436 | 1.565158 | 1.6642 | 1.687756 | 1.533323 | 1.672804 | 1.772037551 | 1.805651 | 0.1926055 | 0.635614 | 1.498157 | 163.5388 | 0.1708523 | 0.2306474 | 1.639538 | 87.2788 | 0.9308967 | 1.601394 | 0.764478 | 22.03921 | 1 | 0 | 0
PAKXIK | 3.238306 | 3.723673 | 3.833596 | 3.852211 | 3.317435 | 3.802803 | 4.055796 | 4.228604 | 0.132572 | 0.7544328 | 3.721903 | 63.99466 | 3.80822 | 42.75236 | 0.454379 | 0.08071233 | 1.453369 | 3.772779 | 1.140876 | 0.07025989 | 0 | 0 | 0
PAMVEG | 0.7602655477 | 1.148059 | 1.290336 | 1.292805 | 0.9558482983 | 1.269594 | 1.388347 | 1.406384 | 0.7458195 | 3.832566 | 0.5554704 | 999.9783 | 1.110597 | 30.03906 | 0.2979039 | 1.009104 | 0.5325011 | 1.214941 | 0.2595244 | 0.2358992 | 1 | 0 | 0
PAPXUB | 1.45846 | 1.526248 | 1.525845 | 1.521844 | 1.508424 | 1.53264 | 1.535637231 | 1.535701443 |  |  |  |  | 1.486824 | 672.0802 | 0.04901781 | 17.07943 |  |  | 1.301401 | 0.08537989 |  |  | 0
PASKAX | 0.8145371115 | 0.8351170613 | 0.8377069489 | 0.8380678578 | 0.8177296773 | 0.8393220801 | 0.856360888 | 0.8671406844 | 0.0284287 | 15.6989 | 0.8096285 | 617.5968 | 0.8277637 | 479.8822 | 0.03885591 | 0.2573993 | 0.7006609 | 0.8365247 | 0.6851166 | 0.01364857 | 1 | 0 | 0
PASTOU | 0.9574162373 | 0.9951381564 | 1.102756 | 1.107144 | 0.9744220571 | 1.1007 | 1.235695 | 1.259714 |  |  |  |  | 0.3100752 | 0.5816154 | 0.9544919 | 1000 |  |  | 0.8695129 | 287.6319 |  |  | 0
PEGBUA | 0.1661498168 | 1.271011 | 1.96926 | 2.001878 | 0.4282568805 | 1.730209 | 2.016665 | 2.03642 | 1.097756 | 1.451301 | 0.9638735 | 1.451312 |  |  |  |  | 0.02949253 | 1.533361 |  |  |  |  | 0
PELNEA01 | 4.385e-07 | 8.769e-07 | 1.18382e-05 | 1.38112e-05 | 5.6999e-06 | 0.0001488545 | 0.0010084398 | 0.0013980045 | [14 empty] | 0
PEMRIK | 2.475805 | 2.95842 | 3.307294 | 3.400717 | 2.670801 | 3.262993 | 3.56989 | 3.583167186 | 2.777245 | 71.71679 | 0.6357636 | 0.5118178 | 1.096936 | 1.484955 | 2.503612 | 399.4227 | 1.163142 | 3.079611 | 2.018361 | 223.2316 | 0 | 0 | 0
PEPXIS | 0 | 0 | 0 | 0 | 0 | 0 | 0 | 0 | [14 empty] | 0
PEVPUD | 0.4339953237 | 12.70488 | 17.09953 | 17.40318 | 0.5206481059 | 13.93 | 18.39979 | 18.96974 | [14 empty] | 0
PEVQEO | 0.623902466 | 11.00687 | 15.08356 | 15.38129 | 0.7265771939 | 12.11931 | 16.34026 | 16.83143 | [14 empty] | 0
PIFPIE | 4.008160356 | 5.14206 | 5.802058 | 5.821707 | 4.520036 | 5.794811 | 6.201766 | 6.269935 | 3.811121 | 262.3899 | 2.053844 | 1.888268 | 0.7011259 | 0.6567166 | 5.576989 | 25.44226 | 2.797522 | 5.427731 | 1.135702 | 20.89093 | 0 | 0 | 0
PIHNUQ | 1.387298 | 1.416971 | 1.421534 | 1.421614 | 1.407458 | 1.420658 | 1.421279 | 1.42174 | 0.03087809 | 9.216105 | 1.390966 | 718.9178 | 0.7370453 | 638.6092 | 0.684702 | 626.4347 | 1.223718 | 1.419289 | 1.227704 | 1.406584 | 1 | 0 | 0
PIJJOI | 1.736686 | 2.829797399 | 3.395101 | 3.408278 | 2.387573 | 3.289266 | 3.534297 | 3.513876 | 2.110171 | 2.421388 | 1.334144 | 749.5439 | 1.906632 | 4.370683 | 1.63124 | 612.7435 | 1.226989 | 3.082267 | 1.482215 | 241.4887 | 0 | 0 | 0
PORVUO | 4.091591 | 4.099087 | 4.101066 | 4.101959 | 4.088994 | 4.109999 | 4.153857946 | 4.195273 | [14 empty] | 0
PUQXUV | 1.510755 | 1.571127 | 1.609715 | 1.619713 | 1.520187 | 1.593191 | 1.63781 | 1.641666 | 0.07028054 | 0.5350872 | 1.550738 | 337.5863 | 0.1264461 | 1.021754 | 1.517341 | 659.0474 | 1.196727 | 1.584776 | 1.31872 | 56.27799 | 1 | 0 | 0
PUQYAC | 1.511098 | 1.570169 | 1.6103 | 1.607611 | 1.517375 | 1.589971 | 1.629654 | 1.642061 | 1.522649 | 656.7501 | 0.0893935 | 1.300656 | 1.578295 | 153.2382 | 0.06548346 | 0.2475876 | 1.322588 | 1.586062 | 0.9552116 | 0.02422871 | 1 | 0 | 0
PUSDOX | 3.296594 | 4.135253 | 4.511668 | 4.557923 | 3.689159 | 4.483799 | 5.00501 | 5.100806 | 1.473679 | 2.441615 | 3.092689 | 323.3432 | 1.260359 | 0.7106715 | 3.852022 | 79.1055 | 2.397274 | 4.311105 | 1.710216 | 86.17994 | 0 | 0 | 0
PUWCUF | 2.98223 | 3.949594 | 4.921484 | 5.051132 | 3.409802 | 4.829498 | 5.526724 | 5.623243 | 2.855694 | 350.1775 | 2.241822 | 0.9626029 | 2.954485 | 338.4685 | 2.681108 | 1.506092 | 2.24272 | 4.327064 | 2.320446 | 2.025994 | 0 | 0 | 0
QARTEK | 0.892922 | 0.934753 | 0.938911 | 0.939046 | 0.8899468498 | 0.934080139 | 0.9389132624 | 0.9388906893 | 0.03848014 | 187.6797 | 0.9008785 | 188.0598 | 6.283654e-05 | 181.3365 | 0.9391431 | 115.7961 | 0.6132425 | 0.9368676 | 0.5039842 | 0.9351454 | 1 | 0 | 0
QATHOK | 2.377165 | 3.729986 | 4.550787 | 4.636467 | 2.374748 | 4.162453 | 4.873778 | 4.961208374 | 1.990776 | 502.3166 | 2.67591 | 1.838706 | 1.558437 | 641.6679 | 3.415694 | 2.062643 | 1.70857 | 4.092614 | 1.417341 | 2.75426 | 0 | 0 | 0
QAVWAN | 1.816755 | 3.051937 | 3.839581 | 3.978812554 | 2.406312 | 3.722009 | 4.299964 | 4.467997 | 2.030212 | 36.93167 | 1.965311 | 1.177791 | 3.718106 | 11.39759 | 0.7732707 | 0.2263523 | 0.5704438 | 3.38272 | 0.3821626 | 0.3117106 | 0 | 0 | 0
QEFNAQ | 1.520566 | 2.017399 | 2.573807918 | 2.753591 | 1.585638 | 2.561479797 | 3.671402 | 3.783934 | 1.030197 | 0.4022512 | 1.748147 | 53.90375 | 1.377832 | 725.7777 | 2.473906 | 0.6077504 | 0.6164041 | 2.191374 | 1.225923 | 1.358424 | 0 | 0 | 0
QESYOD | 0.5043324343 | 1.220172 | 1.963678 | 1.99343934 | 0.652767486 | 1.796669 | 2.193799 | 2.260643 | 1.719793 | 1.087972 | 0.3311062 | 999.9991 | 0.06127197 | 0.1632068 | 2.204876 | 2.696162 | 0.3195151 | 1.509228 | 0.05798615 | 2.109042 | 1 | 0 | 0
QEVKOS | 1.236914 | 1.445853 | 1.472036 | 1.473632 | 1.301868 | 1.458009 | 1.490018 | 1.490364 | 1.23602 | 42.18325 | 0.2383859 | 456.834 | 1.127748 | 886.4786 | 0.3643823 | 6.409767 | 0.5622802 | 1.459666 | 1.035377 | 0.3461648 | 1 | 0 | 0
QEYWUN | 0 | 0 | 0 | 0 | 0 | 0 | 0 | 0 | [14 empty] | 0
QIFLUO | 2.213321701 | 2.664406 | 2.734054362 | 2.754189 | 2.415663 | 2.754281 | 3.094554 | 3.175834 | 2.714843 | 43.04693 | 0.03970614 | 0.2518502 | 2.478804 | 140.2916 | 0.7073695 | 0.4368918 | 0.8170738 | 2.696972 | 1.450299 | 0.3375529 | 0 | 0 | 0
QOCRUW | 2.613403 | 3.54556 | 4.288036958 | 4.364283 | 2.864346 | 4.091574 | 4.800379 | 4.911184 | 1.961452 | 1.301323 | 2.43812 | 410.152 | 2.723031 | 90.85597 | 2.201175 | 1.093053 | 1.985397 | 3.852156 | 1.320084 | 1.542889 | 0 | 0 | 0
QOJVAM | 2.815628 | 3.18379 | 3.826751 | 3.928078 | 3.021624 | 3.794772 | 4.204319 | 4.269977 | 2.824243 | 354.0772 | 1.151539 | 0.5028578 | 3.124435 | 71.77308 | 1.153295 | 0.982436 | 2.20803 | 3.397671 | 1.316724 | 0.8067803 | 0 | 0 | 0
QOKCID | 1.025151 | 1.055894 | 1.075738 | 1.082382 | 1.040916 | 1.116124 | 1.195863 | 1.225631 | 0.03378543 | 0.3535424 | 1.049532 | 391.5306 | 1.085201 | 135.7304 | 0.14472 | 0.2123792 | 0.8361276 | 1.062187 | 0.6251512 | 0.04483667 | 1 | 0 | 0
QOMDUS | 2.310582 | 2.432362 | 2.444950528 | 2.445726 | 2.318982 | 2.434205 | 2.455181 | 2.457848 | 1.006217e-05 | 994.4343 | 2.446276 | 166.4561 | 2.421669 | 136.6628 | 0.0364856 | 1.208058 | 1.528206 | 2.43896 | 1.398847 | 0.04713395 | 0 | 0 | 0
QOMFAA | 4.572669 | 4.748211 | 4.764792 | 4.765596 | 4.604325 | 4.756661 | 4.794889 | 4.830144 | 4.771694 | 209.5692 | 0.0001404293 | 71.2102 | 0.07809196 | 0.1280567 | 4.75226 | 200.6809 | 3.230354 | 4.760477 | 3.17186 | 29.69292 | 0 | 0 | 0
QUGNOV | 0 | 4.021e-07 | 4.2887e-06 | 4.8248e-06 | 2.8145e-06 | 3.33718e-05 | 0.0002183241 | 0.0003170994 | [14 empty] | 0
QUJFUX | 0.004259849 | 0.0402954675 | 0.4069942808 | 0.6060154625 | 0.0362279807 | 0.4112548304 | 2.269869 | 2.419859 | 0.3389591 | 0.1394348 | 0.3176313 | 0.1394086 | 1.377483 | 0.2034558 | 1.267946 | 0.2034691 | 0.0009141578 | 0.1431656 | 0.005371519 | 0.7651629 | 1 | 1 | 1
QUNMUI | 1.014185 | 2.53411 | 2.6927 | 2.706475 | 1.253562 | 2.573229 | 2.73457 | 2.744666 |  |  |  |  | 1.286787 | 5.465089 | 1.499587 | 5.464928 |  |  | 0.1443848 | 2.552779 |  |  | 0
QUPHUF | 1.225253 | 1.806043 | 2.116671 | 2.164769 | 1.46193 | 2.055513 | 2.185891 | 2.198095061 | 1.220263 | 78.97422 | 0.9501521 | 1.679955 | 0.8611324 | 999.6411 | 1.339635 | 5.298069 | 0.5541521 | 1.944809 | 0.8502258 | 1.228673 | 1 | 0 | 0
QUQFIS | 7.613307 | 8.993920145 | 9.85247 | 9.958857 | 7.729294 | 9.620812 | 10.62644 | 10.79024 | 7.978412 | 125.3382 | 2.016463 | 1.136643 | 8.06691 | 68.81069 | 2.742721 | 0.9364219 | 4.460436 | 9.347138 | 3.313683 | 1.897003 | 0 | 0 | 0
QUQPIC | 1.320063 | 3.896937 | 3.997186 | 4.001094 | 2.900397 | 3.940592 | 3.99981 | 4.002773937 |  |  |  |  | 4.033711 | 16.59792 | 1.085378e-05 | 921.354 |  |  | 0.5742155 | 217.3642 |  |  | 0
QUQPOI | 5.770917982 | 8.200978 | 9.323917 | 9.446008 | 6.860553 | 9.03797135 | 9.86061 | 10.00216 | 4.306499 | 2.3951 | 5.171674 | 193.361 | 1.580552 | 0.6759206 | 8.438624 | 24.87172 | 3.509502 | 8.721078 | 1.691401 | 41.70235 | 0 | 0 | 0
QURSEC | 2.924012 | 3.153587 | 3.369914 | 3.366584 | 3.011975 | 3.338334 | 3.518024 | 3.539120222 | 2.970008 | 336.6994 | 0.4185772 | 0.8982719 | 2.981062 | 335.4509 | 0.5637842 | 1.164369 | 2.293631 | 3.234505 | 2.302959 | 0.4047475 | 0 | 0 | 0
QUVDUH | 0.2571564846 | 1.042321 | 1.453616 | 1.52106 | 0.8579053577 | 1.490431 | 1.722253389 | 1.843188 | 0.193981 | 2.060214 | 1.333106 | 2.060214 | 0.2799893 | 0.07224215 | 1.587372 | 7.477533 | 0.03082618 | 1.228853 | 0.1106403 | 5.146524 | 1 | 1 | 1
RABHAZ | 0.7749719262 | 2.446237 | 4.156348 | 4.308938 | 0.8804241609 | 3.213995 | 4.768003 | 4.919347347 | 0.3783755 | 999.9997 | 4.033671 | 1.056095 | 0.166738 | 999.9945 | 4.817588 | 1.113311 | 0.3861319 | 3.115769 | 0.2046241 | 3.324699 | 0 | 0 | 0
RACZIG | 1.57762 | 1.755642 | 1.873454 | 1.891506 | 1.658223 | 1.86976 | 1.992125 | 2.026589 | 1.55776 | 641.9475 | 0.336623 | 1.438277 | 1.8235 | 60.60177 | 0.2077113 | 0.2941271 | 1.352577 | 1.806335 | 0.688692 | 0.08570949 | 1 | 0 | 0
RATDAS02 | 2.032776 | 2.133758 | 2.143022 | 2.14345 | 2.046995 | 2.135115531 | 2.142899 | 2.143437 | 0.8813542 | 178.1925 | 1.263013 | 178.2539 | 1.415481 | 135.1419 | 0.7287136 | 135.0845 | 1.373646 | 2.138368 | 1.232246 | 2.13569 | 0 | 0 | 0
RAXCOK | 6.462661 | 8.827541 | 9.901192 | 10.0142 | 6.715741 | 9.506051 | 10.65414 | 10.88745 | 6.008524 | 166.4302 | 4.038021 | 2.365682 | 1.852447 | 0.4552843 | 9.064115 | 17.09697 | 3.846647 | 9.323999 | 1.33182 | 41.96029 | 0 | 0 | 0
RAXDAX | 3.209e-07 | 6.0977e-06 | 9.90073e-05 | 9.90073e-05 | 0.000160466 | 0.00104608 | 0.00987009 | 0.0157893 | [14 empty] | 0
RAZYIC | 3.091958 | 3.892062 | 4.394113 | 4.467123 | 3.477937 | 4.386306 | 4.770045 | 4.830039 | 2.963582 | 337.4295 | 1.5158 | 1.586002 | 0.9956908 | 0.9753673 | 3.841416 | 43.32446 | 2.309748 | 4.111671 | 1.17081 | 33.03625 | 0 | 0 | 0
RAZYOI | 3.949889 | 4.648035 | 5.156554 | 5.129788 | 4.233787 | 5.07568 | 5.621528 | 5.719264 | 1.250447 | 1.439495 | 3.932015 | 254.3225 | 1.366704 | 0.7578873 | 4.364314 | 95.27389 | 2.840032 | 4.852383 | 2.139623 | 107.8573 | 0 | 0 | 0
REDROI | 2.24345 | 2.25265 | 2.253576995 | 2.253586542 | 2.244364 | 2.252555 | 2.253573 | 2.253614 | [14 empty] | 0
REGLOG | 0.209646728 | 1.762979 | 2.362321 | 2.393306 | 0.5056469118 | 2.136731374 | 2.536091 | 2.633217 | [14 empty] | 0
RELLAW | 4.645774017 | 5.789765 | 6.454585 | 6.519775 | 4.957849 | 6.277141 | 6.957222 | 7.136508 | 4.541152 | 220.2085 | 2.005708 | 1.697664 | 6.053529 | 27.41517 | 1.106713 | 0.3113723 | 3.156447 | 6.080245 | 1.305937 | 0.4922346 | 0 | 0 | 0
REYCOP | 0.0003811194 | 0.0049932731 | 0.0408126921 | 0.0502798316 | 0.0041574654 | 0.0405200764 | 0.2340156313 | 0.3598785275 |  |  |  |  | 0.3862479 | 0.09377244 | 1.203036e-05 | 831.2409 |  |  | 0.0003725933 | 540.7207 |  |  | 0
RIFDUG01 | 4.757434 | 8.653237 | 9.447328 | 9.519125 | 4.459847 | 9.098677 | 10.04355 | 10.23986 | 0.1548021 | 496.2617 | 9.38098 | 9.425668 | 4.792735 | 4.980643 | 5.434572 | 4.980705 | 0.9368955 | 9.063065 | 0.4852217 | 9.294328 | 0 | 0 | 0
RIPNIP | 2.589251 | 3.108222 | 3.282965 | 3.289208 | 2.736407 | 3.214314 | 3.302168 | 3.310406 | 0.9170302 | 3.912737 | 2.381144 | 419.9643 | 2.149251 | 465.2538 | 1.162786 | 7.228665 | 1.95773 | 3.191435 | 1.847411 | 1.120918 | 0 | 0 | 0
RIVDEF | 1.150656 | 1.894987 | 2.198289 | 2.235084 | 1.30517 | 2.052396 | 2.340352 | 2.42276 | 0.8213222 | 999.9931 | 1.419636 | 3.045238 | 2.087609 | 10.45364 | 0.3467295 | 0.2093425 | 0.7886097 | 2.04033 | 0.1983015 | 0.1422252 | 0 | 0 | 0
RUCGOM | 1.321383 | 1.655984 | 1.8299 | 1.85331 | 1.429772 | 1.773376 | 1.930586 | 1.967716 | 0.6351021 | 2.136518 | 1.221845 | 818.4341 | 0.2569992 | 0.3660112 | 1.715503 | 30.28485 | 1.102095 | 1.735758 | 0.3997076 | 10.67503 | 1 | 0 | 0
RUFMUA | 0.3023209871 | 1.611485 | 1.968189 | 1.977048 | 1.006445 | 1.894436 | 1.996476 | 2.002756 |  |  |  |  | 1.007738 | 6.500527 | 1.020853 | 6.500618 |  |  | 0.123821 | 1.883717 |  |  | 0
RUFMUA01 | 0.2919701201 | 1.604426 | 1.965255 | 1.981773352 | 0.9817113428 | 1.891136 | 1.995302 | 2.004351 |  |  |  |  | 1.095556 | 6.200307 | 0.9348054 | 6.198827 |  |  | 0.1185266 | 1.878591 |  |  | 0
RUMWUS | 3.373255 | 3.940678 | 4.1029579 | 4.138538 | 3.742311 | 4.171295 | 4.540795 | 4.564816 | 0.2075973 | 0.5083107 | 3.935527 | 57.40623 | 3.744536 | 267.0558 | 0.8452406 | 0.7045056 | 1.436341 | 4.006199 | 2.730295 | 0.5042342 | 0 | 0 | 0
RURPEA | 1.850446 | 2.262658 | 2.294716 | 2.295630225 | 2.200542 | 2.287895 | 2.297044 | 2.297480815 | 2.013499 | 40.07849 | 0.2905583 | 40.07907 | 0.9812326 | 144.8263 | 1.316647 | 144.9649 | 0.659225 | 2.275667 | 1.359609 | 2.290914 | 0 | 0 | 0
RURQEB | 0.6506536878 | 1.02826 | 1.285965 | 1.306863 | 0.9085441632 | 1.320121 | 1.540086 | 1.594309 | 0.5432529 | 999.9999 | 0.7762146 | 1.652691 | 1.240973 | 16.25831 | 0.3603906 | 0.3453815 | 0.5064861 | 1.138907 | 0.1747861 | 0.1728139 | 1 | 0 | 0
RUVMAX | 2.08297 | 2.789356 | 4.104811 | 4.231211 | 2.489359 | 3.952255 | 4.414312 | 4.435577 | 1.963662 | 509.2525 | 2.379149 | 0.5794342 | 1.576791 | 634.1503 | 2.879774 | 3.048004 | 1.655062 | 3.23885 | 1.447193 | 2.481517 | 0 | 0 | 0
SAHYOQ03 | 0.6271111527 | 11.01184 | 15.06852 | 15.39997 | 0.7223473769 | 12.14632 | 16.33357 | 16.91627 | [14 empty] | 0
SAHYOQ04 | 0.6252320458 | 10.98907 | 15.05845 | 15.38127 | 0.7197109452 | 12.15314 | 16.30707 | 16.846 | [14 empty] | 0
SAHYOQ05 | 0.6288149305 | 11.04255 | 15.09852 | 15.38987 | 0.7284684765 | 12.14852 | 16.35301 | 16.83633 | [14 empty] | 0
SAKRED | 4.396433 | 6.274487 | 7.079957 | 7.181625 | 4.669852 | 6.708168 | 7.462223 | 7.555135 | 3.803107 | 262.9429 | 3.394148 | 2.675796 | 3.773457 | 2.203619 | 3.794379 | 263.5478 | 2.843708 | 6.655659 | 2.83203 | 371.6223 | 0 | 0 | 0
SAMLAV02 | 3.806209446 | 4.140665 | 4.355034 | 4.398565 | 3.847036 | 4.306125 | 4.694796 | 4.829046 | 3.943805 | 210.8335 | 0.4601271 | 0.8576268 | 0.6871878 | 0.2304057 | 4.160822 | 72.56699 | 2.678934 | 4.225141 | 1.751267 | 72.40557 | 0 | 0 | 0
SAMLAV03 | 3.750705 | 4.066542 | 4.288721 | 4.332347 | 3.783511 | 4.215759 | 4.610853 | 4.723848 | 3.849924 | 259.7454 | 0.4884414 | 0.8790681 | 3.998697 | 96.18429 | 0.7402117 | 0.3142177 | 2.784 | 4.153877 | 1.962781 | 0.2986533 | 0 | 0 | 0
SEFBOV | 4.504363 | 6.508107 | 7.322811 | 7.392177 | 4.64075 | 6.8884 | 7.59131 | 7.69879 | 3.78929 | 263.9017 | 3.630978 | 2.987493 | 1.244383 | 0.8021181 | 6.467091 | 14.68544 | 2.853324 | 6.892531 | 0.8380115 | 20.28845 | 0 | 0 | 0
SEFSOM | 1.826757 | 2.18857 | 2.323489 | 2.33118 | 1.983819 | 2.323052 | 2.585757 | 2.638829 | 0.6519935 | 3.415495 | 1.68515 | 593.4173 | 0.5951974 | 0.5894756 | 2.050156 | 106.3943 | 1.463662 | 2.252467 | 1.060324 | 60.1654 | 0 | 0 | 0
SEHTEF | 5.911509 | 6.638725 | 6.942076 | 7.013754 | 6.04883 | 6.94762 | 7.53714 | 7.70315 | 0.4898406 | 0.5514444 | 6.533163 | 88.78818 | 6.692322 | 55.74131 | 1.033018 | 0.3026538 | 3.075271 | 6.753482 | 2.398363 | 0.42553 | 0 | 0 | 0
SENWAL | 1.131896 | 10.34939 | 12.46395 | 12.71283 | 1.213905 | 11.35333 | 13.60098 | 13.94068 | [14 empty] | 0
SENWIT | 2.433576 | 9.639949 | 10.91463 | 11.05218 | 2.266602538 | 10.21927837 | 11.7734 | 12.15379 | [14 empty] | 0
SENWOZ | 1.487957 | 9.965352 | 11.71654 | 11.9938 | 1.499579 | 10.79055 | 12.87875 | 13.28568 | [14 empty] | 0
SERJUV | 3.657168 | 4.271056 | 4.449867 | 4.461792 | 3.692818 | 4.404515 | 4.796712 | 4.89627228 | 3.45906 | 289.0957 | 1.009289 | 4.356222 | 4.234003 | 40.72869 | 0.6752661 | 0.3445325 | 2.612192 | 4.35846 | 1.227694 | 0.3108611 | 0 | 0 | 0
SERKEG | 2.627208311 | 3.637336 | 4.135802 | 4.126909 | 2.914353 | 3.990295 | 4.342974 | 4.375853206 | 1.884031 | 2.582344 | 2.282473 | 438.1213 | 2.04432 | 2.71259 | 2.340929 | 427.1806 | 1.905744 | 3.858285 | 1.950871 | 274.173 | 0 | 0 | 0
SEYDUW | 0.0024089619 | 0.0234086894 | 0.1988218487 | 0.2697578006 | 0.0254819292 | 0.2552823135 | 1.944479 | 2.416725901 | 0.1559596 | 0.1740134 | 0.1345723 | 0.1739876 | 1.334043 | 0.1392007 | 1.272104 | 0.1392008 | 0.0005046515 | 0.07500423 | 0.003622733 | 0.567549 | 1 | 1 | 1
SUHHOT | 0.0002008243 | 0.0021770389 | 0.0178898061 | 0.0238249421 | 0.0020471956 | 0.0192665776 | 0.1388474705 | 0.2205362013 |  |  |  |  | 0.2388643 | 0.08332062 | 1.810869e-05 | 552.221 |  |  | 0.0002141898 | 226.1294 |  |  | 0
SUJQOE | 0.1493109346 | 1.413212 | 2.429722 | 2.474581 | 0.676598369 | 2.244208 | 2.532619 | 2.546448 | 1.380107 | 1.150108 | 1.182021 | 1.150197 | 1.143664 | 2.69335 | 1.469242 | 2.693839 | 0.02913322 | 1.785796 | 0.06853581 | 2.204 | 1 | 1 | 1
SUJREV | 0.1766669728 | 1.525738 | 2.45135 | 2.486418 | 0.6750129063 | 2.244249 | 2.529306 | 2.548902 | 1.743068 | 1.332586 | 0.8259037 | 1.332505 | 1.301632 | 2.688455 | 1.311215 | 2.688461 | 0.0337829 | 1.868047 | 0.0684062 | 2.203114 | 1 | 0 | 0
SUKYIH | 4.370342 | 11.67049 | 13.49802 | 13.70475 | 4.093137892 | 12.40892 | 14.50687 | 14.84051 | 13.82346 | 4.72446 | 0.0004007326 | 24.95724 | 10.19568 | 2.629054 | 4.784218 | 2.62884 | 0.623701 | 12.50089 | 0.3837311 | 12.58547 | 0 | 0 | 0
TADCAE | 1.05403 | 1.08415 | 1.08637 | 1.08681 | 1.06631 | 1.08528 | 1.08672 | 1.0868 | 1.087001 | 312.8304 | 1.106438e-05 | 993.5386 | 1.086981 | 330.2999 | 5.321926e-05 | 826.7202 | 0.8237068 | 1.085278 | 0.8344182 | 2.716587 | 1 | 0 | 0
TARWEO | 0.9629215385 | 1.126512 | 1.194898 | 1.200877 | 0.9721582886 | 1.162557 | 1.232049651 | 1.245064456 | 0.3005263 | 2.910175 | 0.9026778 | 999.9992 | 0.1211956 | 0.5471096 | 1.125462 | 37.88487 | 0.8291147 | 1.15869 | 0.3098884 | 5.495711 | 1 | 0 | 0
TASXIW | 4.034436 | 5.729362755 | 6.470127 | 6.517372472 | 4.8092 | 6.38532 | 6.88155 | 6.98958 | 3.467535 | 288.3893 | 3.08288 | 2.766155 | 0.6270569 | 0.3350942 | 6.376423 | 19.15715 | 2.657718 | 6.072469 | 1.027245 | 20.59898 | 0 | 0 | 0
TECTUS | 3.214407 | 3.685412 | 3.752425 | 3.761356 | 3.355072 | 3.761173 | 4.095212 | 4.216818441 | 0.02785897 | 0.5944943 | 3.734554 | 60.18146 | 3.649904 | 68.19276 | 0.5844087 | 0.2119623 | 1.403267 | 3.718914 | 1.481068 | 0.18525 | 0 | 0 | 0
TEDGOA | 4.464231 | 10.25535 | 12.05723 | 12.2494 | 4.504421 | 11.34591 | 13.08032 | 13.39079 | 0.8444163 | 999.9533 | 11.44096 | 4.538001 | 6.84769 | 3.306589 | 6.565122 | 3.306484 | 1.264301 | 11.14949 | 0.4293045 | 11.65081 | 0 | 0 | 0
TENLIJ | 2.912071 | 2.925542 | 2.926928 | 2.927099 | 2.905010775 | 2.925405 | 2.933044 | 2.945341 | [14 empty] | 0
TERFUT | 4.152814 | 6.276857 | 7.309932 | 7.456468 | 4.428426 | 6.969245 | 8.008295 | 8.137653 | 3.531518 | 269.5565 | 3.941925 | 2.276965 | 4.769203 | 1.950392 | 3.387545 | 295.199 | 2.663666 | 6.75715 | 2.621609 | 577.9283 | 0 | 0 | 0
TESGOO | 2.049232 | 2.135602 | 2.143256 | 2.14368 | 2.055936 | 2.135759 | 2.14301 | 2.143554 | 1.100597 | 210.5179 | 1.043881 | 210.5293 | 1.072203 | 149.5482 | 1.071932 | 149.5116 | 1.453877 | 2.139397 | 1.284865 | 2.136727 | 0 | 0 | 0
TESGUU | 2.033297 | 2.133492 | 2.142741 | 2.143419 | 2.045813 | 2.133691 | 2.142851 | 2.143414914 | 1.072097 | 179.4125 | 1.072052 | 179.46 | 1.064659 | 133.871 | 1.079102 | 133.8842 | 1.376837 | 2.138192 | 1.227144 | 2.135889 | 0 | 0 | 0
TESHAB | 2.061922 | 2.136501349 | 2.143489 | 2.143795 | 2.063752 | 2.136747 | 2.143351 | 2.14378 | 1.735858 | 244.5463 | 0.4085411 | 244.4934 | 1.061485 | 164.215 | 1.082868 | 164.2865 | 1.521997 | 2.140023 | 1.332869 | 2.138305 | 0 | 0 | 0
TETZID | 2.31696 | 2.479398 | 2.494322 | 2.495284 | 2.400838 | 2.488302 | 2.506613 | 2.509879 | 0.6755901 | 126.1499 | 1.821116 | 126.1314 | 2.488384 | 172.7685 | 0.02186843 | 0.4572801 | 1.392635 | 2.486848 | 1.576214 | 0.01701346 | 0 | 0 | 0
TEVZEA | 2.038662 | 2.134615 | 2.142968 | 2.143458 | 2.047183 | 2.135423 | 2.142737753 | 2.143556 | 1.088627 | 188.6994 | 1.055765 | 188.6927 | 1.032051 | 135.3218 | 1.112219 | 135.3217 | 1.401607 | 2.138725 | 1.233062 | 2.136376 | 0 | 0 | 0
TEVZIE | 2.045144 | 2.13438 | 2.143341 | 2.143525 | 2.050001 | 2.135351 | 2.143021 | 2.143454 | 1.066657 | 201.872 | 1.077565 | 201.8312 | 1.147162 | 139.6534 | 0.99704 | 139.5796 | 1.433865 | 2.138923 | 1.249364 | 2.135946 | 0 | 0 | 0
TEVZOK | 2.051801 | 2.135314 | 2.143386 | 2.143731 | 2.058719 | 2.135767 | 2.143096 | 2.143534 | 1.073378 | 216.8108 | 1.070973 | 216.8312 | 1.116815 | 154.7605 | 1.027237 | 154.6766 | 1.467517 | 2.139417 | 1.302324 | 2.136543 | 0 | 0 | 0
TEVZUQ | 2.046335 | 2.135733 | 2.143334 | 2.143396 | 2.055341 | 2.136319 | 2.143199 | 2.143421 | 1.753898 | 203.9418 | 0.3906591 | 203.9078 | 1.031794 | 148.1734 | 1.112561 | 148.2095 | 1.438961 | 2.139312 | 1.280365 | 2.137395 | 0 | 0 | 0
TOHYUL | 2.979543 | 3.741516 | 4.22776 | 4.302228 | 3.172979 | 4.118677 | 4.61412 | 4.711104 | 2.858242 | 349.8653 | 1.454769 | 1.547708 | 0.9994538 | 0.5682351 | 3.723557 | 31.35008 | 2.24506 | 3.953714 | 0.8943699 | 32.99662 | 0 | 0 | 0
UBACOR | 2.4044 | 2.441422 | 2.445561 | 2.445844 | 2.410864 | 2.44321 | 2.447723 | 2.448809 | 1.416491 | 433.7713 | 1.029353 | 971.4843 | 1.227973 | 414.937 | 1.22004 | 414.5144 | 2.084402 | 2.443683 | 1.972418 | 2.443816 | 0 | 0 | 0
UBACUX | 2.352238 | 2.897091 | 3.235225524 | 3.274277 | 2.522717 | 3.181153 | 3.618183 | 3.712768 | 2.248631 | 444.715 | 1.037369 | 1.673824 | 2.842002 | 41.26681 | 0.8825917 | 0.4904177 | 1.8529 | 3.04487 | 0.8345119 | 0.4703965 | 0 | 0 | 0
UBUMAH | 5.085778 | 7.372543 | 8.461849 | 8.559245 | 5.117961 | 8.048625879 | 9.34817 | 9.603381 | 4.141605 | 2.389341 | 4.457599 | 224.336 | 7.451638 | 12.76451 | 2.183298 | 0.4966183 | 3.17987 | 7.872587 | 0.8542858 | 1.366931 | 0 | 0 | 0
UKUBIM | 3.729015 | 4.158802 | 4.427005 | 4.427818 | 3.894703 | 4.366209 | 4.643327 | 4.712113 | 0.6744609 | 1.449375 | 3.775147 | 264.8904 | 4.222651 | 69.80892 | 0.498367 | 0.3685787 | 2.750185 | 4.269501 | 1.737774 | 0.2336168 | 0 | 0 | 0
ULOGIL | 4.8516e-06 | 7.85961e-05 | 0.000799684 | 0.000856379 | 0.000184639 | 0.00196878 | 0.0145062 | 0.0213987 | [14 empty] | 0
UMEXUF | 2.625152 | 2.85322 | 2.942845 | 3.013845 | 2.769421 | 2.994208 | 3.198265 | 3.238922 | 2.864964 | 106.2295 | 0.1647476 | 0.09341621 | 2.77977 | 359.742 | 0.4649101 | 0.5739993 | 1.475906 | 2.877477 | 2.177786 | 0.2529006 | 0 | 0 | 0
UNIGEE | 0.6171393044 | 11.03394 | 15.05741 | 15.37693 | 0.7223709165 | 12.15452 | 16.3439 | 16.86532 | [14 empty] | 0
UTEWOG | 5.001166 | 8.918507 | 9.820291 | 9.994682 | 4.780944 | 9.554953 | 10.73565 | 10.92741 | 9.703915 | 10.36806 | 0.3156486 | 0.1861839 | 10.68563 | 5.178214 | 0.2672075 | 0.1337434 | 0.9121795 | 9.343118 | 0.52644 | 0.3080776 | 0 | 0 | 0
UTEWUM | 3.631215 | 9.108782 | 10.32668 | 10.4998 | 3.647468 | 9.866861 | 11.2506 | 11.50793 | 3.166827 | 5.317136 | 7.409137 | 5.317733 | 8.948772 | 3.124945 | 2.639248 | 3.124951 | 0.5339876 | 9.666994 | 0.3511463 | 9.989665 | 0 | 0 | 0
UTEXAT | 2.997883 | 3.796952 | 4.064239 | 4.08326 | 3.303987 | 4.012024 | 4.516079 | 4.733743 | 2.654439 | 376.7272 | 1.438571 | 3.902154 | 0.850954 | 0.1596739 | 3.916379 | 33.23639 | 2.151662 | 3.926098 | 0.9783141 | 46.732 | 0 | 0 | 0
UVARIT | 1.93294 | 1.944855 | 1.945792 | 1.945734 | 1.931438 | 1.944685 | 1.945601 | 1.945841 |  |  |  |  | 0.977096 | 855.4852 | 0.9688103 | 858.1749 |  |  | 1.742535 | 1.947842 |  |  | 0
UVAROZ | 1.931877 | 1.94454 | 1.945883 | 1.945924353 | 1.932796 | 1.944583 | 1.945824 | 1.94589192 |  |  |  |  | 0.972757 | 943.528 | 0.9731653 | 943.4825 |  |  | 1.759443 | 1.944845 |  |  | 0
UVASAM | 1.933695 | 1.944841 | 1.945798 | 1.945902 | 1.932014 | 1.944668 | 1.945761 | 1.945847 |  |  |  |  | 0.9784513 | 890.0327 | 0.967488 | 889.9009 |  |  | 1.749373 | 1.944702 |  |  | 0
UVEXAV | 2.10297735 | 2.207297 | 2.211736 | 2.212543 | 2.255997 | 2.302693 | 2.330794 | 2.369509 | 1.143701 | 184.7636 | 1.07099 | 184.7388 |  |  |  |  | 1.436929 | 2.208714 |  |  |  |  | 0
UVUPOR | 3.515961 | 4.338957 | 4.734482 | 4.752626 | 3.904502 | 4.683362 | 5.019824 | 5.050086 | 3.345374 | 298.9202 | 1.428868 | 2.340321 | 1.360276 | 1.726599 | 3.701415 | 270.1669 | 2.539442 | 4.517123 | 2.724572 | 168.7453 | 0 | 0 | 0
UWELIS | 5.619731 | 6.907425 | 7.127361 | 7.145857 | 6.272685 | 7.079888 | 7.355875 | 7.381385 | 3.985059 | 250.9295 | 3.16565 | 12.62011 | 6.248851 | 160.0294 | 1.140958 | 1.932593 | 3.204226 | 7.022143 | 3.867351 | 0.9816726 | 0 | 0 | 0
UXEQOE | 1.698628 | 1.700095793 | 1.700138 | 1.700147 | 1.698422 | 1.702038 | 1.709751 | 1.71401 | [14 empty] | 0
UXUZAP | 3.101864 | 3.108578 | 3.109095 | 3.109119 | 3.098706 | 3.108078 | 3.108953 | 3.109082 | [14 empty] | 0
VACFOV01 | 6.282424 | 6.967576 | 7.573716 | 7.664676 | 6.538239 | 7.613998 | 8.336491 | 8.488191 | 6.615298 | 151.1648 | 1.087549 | 0.5917105 | 6.991661 | 72.40282 | 1.515361 | 0.5268122 | 3.987848 | 7.182944 | 2.944181 | 0.8279883 | 0 | 0 | 0
VACFUB01 | 2.959313 | 3.540338 | 3.743327001 | 3.758488445 | 3.155794 | 3.686703 | 3.958512 | 4.043309 | 2.768805 | 361.1662 | 0.9970327 | 3.508726 | 3.625125 | 41.51489 | 0.4299863 | 0.2386873 | 2.20221 | 3.637652 | 1.064493 | 0.1595331 | 0 | 0 | 0
VAGTUU | 3.422595 | 3.88753 | 4.136237 | 4.157555 | 3.657835 | 4.125751 | 4.290741 | 4.308099 | 3.418279 | 292.5448 | 0.7502909 | 1.76027 | 0.7653624 | 2.114184 | 3.546775 | 281.9463 | 2.560458 | 3.996764 | 2.634015 | 86.08674 | 0 | 0 | 0
VAHSIH | 2.920845 | 2.954616 | 2.962823 | 2.972991 | 2.965282 | 3.048366711 | 3.16407642 | 3.175749 |  |  |  |  | 0.1762129 | 0.2684725 | 3.010825 | 332.1349 |  |  | 2.314564 | 79.16576 |  |  | 0
VAPFOJ | 0 | 0 | 0 | 0 | 0 | 0 | 0 | 0 | [14 empty] | 0
VAPFUP | 0.8658011873 | 0.866588418 | 0.866820615 | 0.8667340677 | 0.8650842536 | 0.8666425853 | 0.8728157262 | 0.8737791811 | [14 empty] | 0
VARRIP | 1.562464 | 1.598093 | 1.60192 | 1.602165 | 1.552145 | 1.597703 | 1.601738 | 1.601937 | 0.7965617 | 310.1669 | 0.8056738 | 500.0368 | 0.8024862 | 198.3835 | 0.7998656 | 198.2904 | 1.27376 | 1.600149 | 1.065257 | 1.597947 | 1 | 0 | 0
VASKOR | 0.1267484554 | 0.953637577 | 2.201624 | 2.317274 | 0.3743050908 | 1.792756 | 2.639463 | 2.748903 | 1.998704 | 0.6711498 | 0.4192668 | 0.6711896 | 1.411839 | 1.125654 | 1.368534 | 1.125729 | 0.01612018 | 1.385671 | 0.03095001 | 1.925303 | 1 | 1 | 1
VAZTOG | 0.6289667201 | 11.00538 | 15.08023 | 15.36755 | 0.7223384481 | 12.16751 | 16.36339 | 16.84577 | [14 empty] | 0
VEJYUF01 | 2.40706 | 2.4948 | 2.50466 | 2.50486 | 2.405415 | 2.494588 | 2.504488 | 2.504548 | 1.738583 | 572.0569 | 0.7667379 | 98.73737 | 0.5999582 | 78.96205 | 1.905114 | 217.119 | 1.86082 | 2.499939 | 1.569072 | 3.540039 | 0 | 0 | 0
VEJYUF02 | 2.409644 | 2.49633 | 2.504495 | 2.504788 | 2.401975 | 2.4946554 | 2.503715 | 2.50476 | 2.111538 | 245.8309 | 0.3939798 | 245.8924 | 1.256194 | 149.4982 | 1.248796 | 149.4693 | 1.781046 | 2.500432 | 1.500921 | 2.496397 | 0 | 0 | 0
VISTUM | 0.0122369609 | 0.1171041041 | 0.700749098 | 0.8330457341 | 0.056812778 | 0.458324308 | 1.21016 | 1.336978 | 0.4481258 | 0.2481587 | 0.448126 | 0.2481587 | 3.383395e-05 | 295.5816 | 1.391171 | 0.3358401 | 0.002218621 | 0.29728 | 0.004681752 | 0.5589717 | 1 | 1 | 1
VONBIK | 1.504832 | 1.952868 | 2.012448 | 2.016042 | 1.689051 | 1.98706 | 2.027632 | 2.040257 | 0.7919861 | 28.64763 | 1.226455 | 28.64867 | 0.02334517 | 0.4283541 | 2.014935 | 33.05067 | 0.44948 | 1.983817 | 0.5006228 | 2.816027 | 1 | 0 | 0
VUQKOI | 1.74708728 | 2.513610627 | 2.897998 | 2.910455 | 1.829552 | 2.738565 | 3.103247 | 3.196033 | 1.472801 | 678.9775 | 1.460571 | 2.470951 | 2.724137 | 12.68097 | 0.4842941 | 0.2751571 | 1.318953 | 2.68648 | 0.3078998 | 0.2287769 | 0 | 0 | 0
VUQKUO | 1.487472 | 1.765855 | 1.792256 | 1.793617 | 1.50186 | 1.767093 | 1.792374 | 1.794032 | 0.7002971 | 47.06067 | 1.096939 | 47.05823 | 1.006724 | 32.67781 | 0.7903911 | 32.67861 | 0.5751185 | 1.778341 | 0.4426231 | 1.770057 | 1 | 0 | 0
VUSKAW | 0.6172537555 | 11.00073 | 15.03723 | 15.37668 | 0.7183529556 | 12.16753 | 16.33029 | 16.88951 | [14 empty] | 0
VUSKEA | 0.6176425642 | 11.02669 | 15.06466 | 15.37964 | 0.7220113293 | 12.16345 | 16.35257 | 16.86259917 | [14 empty] | 0
WABTOK | 0.0022748486 | 0.0211484152 | 0.1865897486 | 0.2678662127 | 0.0123917356 | 0.1307755738 | 1.154442 | 1.678758 | 2.699115e-05 | 370.5004 | 0.2889762 | 0.1535209 | 1.8123 | 0.09793757 | 2.239897e-05 | 446.4548 | 0.0004642133 | 0.06791137 | 0.001791486 | 1353.168 | 1 | 1 | 1
WALBOC | 2.037808 | 2.549668 | 2.590544 | 2.59263 | 2.458064 | 2.584255 | 2.595665 | 2.596359 | 0.1626873 | 35.45505 | 2.44003 | 35.45414 | 1.39898 | 113.1418 | 1.198479 | 113.1365 | 0.6812432 | 2.566522 | 1.378792 | 2.585965 | 0 | 0 | 0
WALBOC01 | 1.263664 | 2.483782 | 2.584359 | 2.587521 | 2.336215 | 2.572458 | 2.594769 | 2.594436 | 1.707866 | 9.43198 | 0.9284842 | 9.432888 | 1.306918 | 57.35801 | 1.290799 | 57.34911 | 0.227235 | 2.503634 | 0.9468381 | 2.575065 | 0 | 1 | 0
WALBOC02 | 1.803448 | 2.532924 | 2.590159 | 2.592832 | 2.435305 | 2.580992 | 2.594872 | 2.595349 | 0.2467715 | 22.06009 | 2.364549 | 22.05087 | 1.200043 | 96.81527 | 1.396632 | 96.81114 | 0.4718011 | 2.553424 | 1.277314 | 2.583282 | 0 | 0 | 0
WALCET | 1.94257 | 2.53772 | 2.59054 | 2.59203 | 2.44584 | 2.58039 | 2.59512 | 2.59589 | 2.136655 | 28.87704 | 0.467453 | 28.87632 | 0.2132663 | 53.594 | 2.383103 | 113.1381 | 0.5834916 | 2.559786 | 1.339416 | 2.818666 | 0 | 0 | 0
WEBREC | 1.954066 | 2.040434544 | 2.118014 | 2.116167 | 1.989045 | 2.126704 | 2.396139 | 2.476768 | 1.978665 | 505.3913 | 0.145652 | 0.874122 | 1.993105 | 501.7297 | 0.4994111 | 0.250954 | 1.653086 | 2.069363 | 1.663126 | 0.1678892 | 0 | 0 | 0
WECJAR | 1.254102 | 1.352359 | 1.458949 | 1.481115 | 1.341443 | 1.532468 | 1.700859 | 1.754403 | 0.2323652 | 0.7637645 | 1.252289 | 798.538 | 0.3037154 | 0.2630348 | 1.458053 | 66.26038 | 1.11468 | 1.391936 | 0.58188 | 27.82116 | 1 | 0 | 0
WEMNAF | 1.860909 | 1.873519 | 1.876901 | 1.875718 | 1.859893 | 1.886303 | 1.962011 | 1.989491 |  |  |  |  | 1.874835 | 533.3804 | 0.1224469 | 0.1330881 |  |  | 1.578993 | 0.02620823 |  |  | 0
WENDIE | 1.962591 | 2.086943 | 2.394691834 | 2.437916 | 2.101293 | 2.502638 | 2.822902 | 2.867892 | 1.969569 | 507.7253 | 0.4970676 | 0.3931332 | 2.030857 | 492.403 | 0.8481194 | 0.8196726 | 1.647427 | 2.186427 | 1.694935 | 0.5301596 | 0 | 0 | 0
WIDZOA | 0.0328218212 | 0.292231704 | 1.062696 | 1.199119 | 0.1589145211 | 0.8461488925 | 1.626469 | 1.765269 | 0.02797014 | 0.3576612 | 1.243231 | 0.3574942 | 0.797223 | 0.5815159 | 0.9956686 | 0.5815116 | 0.004528327 | 0.5299739 | 0.01036563 | 0.9640076 | 1 | 1 | 1
WIFBAQ | 1.401533 | 2.276947 | 3.095445 | 3.182671 | 1.969357 | 3.163927 | 3.612319 | 3.671611 | 1.203625 | 830.8233 | 2.021005 | 1.130852 | 1.769889 | 42.80347 | 1.908527 | 1.863522 | 1.096916 | 2.604289 | 0.5654163 | 1.580946 | 0 | 0 | 0
WIJDID | 0 | 0 | 0 | 0 | 0 | 0 | 0 | 0 | [14 empty] | 0
WIYFAM | 2.816230872 | 8.619559 | 9.888835 | 9.96167 | 3.335891 | 9.194048 | 10.31039 | 10.45821 | 10.16115 | 4.235581 | 1.000308e-05 | 1000 | 6.436125 | 3.213823 | 4.173864 | 3.213767 | 0.4129043 | 9.088309 | 0.3303666 | 9.181439 | 0 | 0 | 0
WONZOP | 2.00361 | 9.805302 | 11.71634 | 11.92268 | 2.055972 | 10.64369 | 12.73346 | 13.13266 | [14 empty] | 0
WONZUV | 3.400413861 | 11.04724 | 13.19363 | 13.40681 | 3.459552 | 12.0701 | 14.31794 | 14.63846 | 13.5932 | 3.627724 | 1.370102e-05 | 729.8773 | 1.860718e-05 | 537.4271 | 14.8428 | 2.269478 | 0.4758728 | 11.94664 | 0.3293945 | 12.16309 | 0 | 0 | 0
WOWGEU | 0 | 0 | 0 | 0 | 0 | 0 | 0 | 0 | [14 empty] | 0
XADGAM | 2.744296138 | 2.996235 | 3.121804 | 3.136361 | 2.872515 | 3.088304 | 3.232198 | 3.224469 | 2.758152 | 362.5615 | 0.3822156 | 1.764685 | 2.874283 | 347.9128 | 0.3649311 | 1.006381 | 2.168502 | 3.052183 | 2.236213 | 0.252105 | 0 | 0 | 0
XAMDUM07 | 3.963102 | 8.365784 | 9.230176 | 9.312602 | 3.769958 | 8.774783 | 9.680125 | 9.814811 | 4.698466 | 7.286663 | 4.676537 | 7.285764 | 4.970912 | 4.106213 | 4.932176 | 4.106215 | 0.6366921 | 8.772978 | 0.390603 | 8.82812 | 0 | 0 | 0
XAWVUN | 0.9265224212 | 16.85689 | 20.55331 | 20.97121 | 1.085914 | 18.01098 | 21.87904 | 22.35516 | [14 empty] | 0
XAWZOM | 0.0325922 | 0.276983 | 0.906852 | 0.956508 | 0.093414 | 0.599868 | 1.04672 | 1.11589 |  |  |  |  | 1.038892e-05 | 962.5642 | 1.133511 | 0.7077818 |  |  | 0.00797581 | 0.6642577 |  |  | 0
XEDPIH | 1.609430409 | 1.789306 | 1.866756377 | 1.875233 | 1.704544 | 1.847148 | 1.882859 | 1.88523 | 1.569566 | 637.1187 | 0.3077604 | 2.543545 | 0.2567915 | 3.794693 | 1.629661 | 499.9315 | 1.364267 | 1.825536 | 1.367408 | 31.52032 | 1 | 0 | 0
XEHFUL | 0 | 0 | 0 | 0 | 0 | 0 | 0 | 0 | [14 empty] | 0
XEHFUL01 | 0 | 0 | 0 | 0 | 0 | 0 | 0 | 0 | [14 empty] | 0
XEHFUL02 | 0 | 0 | 0 | 0 | 0 | 0 | 0 | 0 | [14 empty] | 0
XEHTUB | 0.0019981423 | 0.020832925 | 0.1680975085 | 0.2303316276 | 0.0265703673 | 0.2396060927 | 0.7296694748 | 0.8130862645 | 0.2477849 | 0.1720359 | 2.531947e-05 | 394.9602 | 1.021342e-05 | 979.1102 | 0.8539689 | 0.2807607 | 0.0004457509 | 0.06345628 | 0.002400163 | 0.3070863 | 1 | 1 | 1
XEJTIR | 1.57726 | 1.75623 | 1.77358 | 1.77442 | 1.67994 | 1.76638 | 1.77472 | 1.77556 | 0.6946016 | 77.61838 | 1.081572 | 77.60257 | 0.8885977 | 112.2034 | 0.8873367 | 112.24 | 0.7761252 | 1.764804 | 0.9391046 | 1.768346 | 1 | 0 | 0
XENKIM | 6.596422 | 7.889485 | 8.546929 | 8.635472 | 7.076555 | 8.471327 | 9.136336 | 9.262998 | 6.739232 | 148.3849 | 1.91364 | 1.628506 | 7.93525 | 45.88841 | 1.343226 | 0.5926608 | 4.056675 | 8.180713 | 2.503904 | 0.8299487 | 0 | 0 | 0
XEQRAO | 1.193594 | 1.371298 | 1.4828 | 1.515469 | 1.241156 | 1.481615 | 1.69595 | 1.772459 | 0.1907611 | 0.4276678 | 1.329131 | 80.72637 | 1.404659 | 44.71646 | 0.3787191 | 0.2200534 | 0.5945048 | 1.408892 | 0.434862 | 0.1225753 | 1 | 0 | 0
XEXLOD | 4.517191 | 4.853538 | 5.306974 | 5.381593 | 4.52 | 5.25184 | 5.982105 | 6.133212 | 4.679311 | 213.7067 | 0.7393538 | 0.4126245 | 4.520417 | 221.2185 | 1.634241 | 0.5376516 | 3.190729 | 5.002672 | 3.121885 | 0.8577316 | 0 | 0 | 0
XEXMEU | 4.501857 | 5.008249 | 5.586832 | 5.66172 | 4.509059 | 5.416271 | 6.059842 | 6.192932 | 4.631992 | 215.8899 | 1.06979 | 0.6168057 | 4.820523 | 66.92813 | 1.388866 | 0.550027 | 3.172218 | 5.212128 | 1.940337 | 0.7668402 | 0 | 0 | 0
XIBZUF | 5.55296 | 6.859416 | 7.562059 | 7.647762 | 6.009826 | 7.390625 | 7.988863 | 8.081048 | 2.161889 | 1.739264 | 5.50719 | 181.5808 | 6.44538 | 55.67054 | 1.646498 | 1.039618 | 3.588336 | 7.171233 | 2.321923 | 1.23108 | 0 | 0 | 0
XIDBUJ | 3.183015 | 3.910847 | 4.444512 | 4.545795 | 3.588226 | 4.488332 | 4.961066 | 5.033336 | 3.278548 | 137.8016 | 1.27955 | 1.026207 | 1.489183 | 1.148208 | 3.55262 | 113.0004 | 1.912855 | 4.127053 | 1.901631 | 105.6347 | 0 | 0 | 0
XIMPOA | 0 | 1.23428e-05 | 4.67531e-05 | 0.0001234281 | 4.00206e-05 | 0.0002663054 | 0.0020500279 | 0.0029761124 | [14 empty] | 0
XINFUW | 6.082548 | 8.506903 | 9.573229 | 9.633332 | 6.741277 | 9.25789 | 10.14138 | 10.30302 | 5.459511 | 183.1666 | 4.225259 | 2.640364 | 8.912104 | 18.64643 | 1.410676 | 0.5351043 | 3.640182 | 8.997174 | 1.408132 | 0.9783343 | 0 | 0 | 0
XINHOT | 1.563008 | 1.741133 | 1.843228 | 1.855715 | 1.620027 | 1.830395 | 1.945945 | 1.97406991 | 0.3223622 | 1.76146 | 1.536453 | 650.8497 | 0.2051372 | 0.3748638 | 1.772561 | 62.91214 | 1.337405 | 1.786363 | 0.68528 | 16.51016 | 1 | 0 | 0
XINJAH | 2.138975 | 2.179066 | 2.259562324 | 2.281037 | 2.149693 | 2.326172 | 3.042591 | 3.317655 |  |  |  |  | 2.123912 | 470.8293 | 1.258331 | 0.1544857 |  |  | 1.753778 | 0.2977142 |  |  | 0
XINWUO | 1.157013 | 2.385935 | 3.75027 | 3.939125 | 1.173771 | 2.939524 | 4.431432 | 4.677986 | 0.8935752 | 999.9997 | 3.111471 | 0.9198355 | 3.979678 | 0.7960461 | 0.7381026 | 1000 | 0.8407006 | 2.908885 | 0.7024322 | 3071.368 | 0 | 0 | 0
XOJWEZ | 1.283527 | 1.740654 | 1.927344 | 1.923922 | 1.47599 | 1.890075 | 2.024281 | 2.055949 | 1.071622 | 933.1624 | 0.8664988 | 3.383394 | 0.172485 | 0.2989101 | 1.887623 | 22.44043 | 0.9962574 | 1.825983 | 0.3464706 | 6.69138 | 1 | 0 | 0
XOKHAH | 0 | 5.172e-07 | 1.7241e-06 | 3.2758e-06 | 9.1376e-06 | 8.3618e-05 | 0.0006039458 | 0.0008094563 | [14 empty] | 0
XOVVEK | 1.031103 | 1.425368 | 1.803825322 | 1.847118741 | 1.276869 | 1.785435 | 1.929685 | 1.951203 | 0.9475118 | 1000 | 0.918519 | 1.083876 | 1.707827 | 17.44161 | 0.2459076 | 0.8214073 | 0.8712232 | 1.575598 | 0.255638 | 0.2310481 | 1 | 0 | 0
XOVVIO | 0.0174647027 | 0.1651023712 | 0.8497293247 | 0.947983656 | 0.1062858545 | 0.7723410924 | 1.191026 | 1.214517 | 1.024294 | 0.2964282 | 3.395651e-05 | 294.5005 | 1.248325 | 0.9635023 | 2.020331e-05 | 494.9937 | 0.003052672 | 0.3812732 | 0.01192967 | 422.2154 | 1 | 1 | 1
XUGSEY | 6.995934 | 9.568151 | 10.67416 | 10.79709 | 7.07402 | 10.2366 | 11.4217 | 11.68 | 4.323179 | 2.501271 | 6.503262 | 153.769 | 1.646602 | 0.3629449 | 10.06641 | 14.53229 | 4.046088 | 10.08514 | 1.283218 | 37.46092 | 0 | 0 | 0
XUNGOD | 3.870736 | 3.874315476 | 3.874646 | 3.874695 | 3.869599 | 3.874207 | 3.874654 | 3.874676 | [14 empty] | 0
XUNGUJ | 3.763958 | 3.859001 | 3.87321 | 3.872954 | 3.797869 | 3.865496731 | 3.873327 | 3.874068 | 2.620039 | 263.3564 | 1.25258 | 798.3519 | 2.129739 | 234.7923 | 1.744118 | 567.9011 | 3.012123 | 3.866871 | 2.976585 | 6.882918 | 0 | 0 | 0
XUNHAQ | 3.621697 | 3.839084 | 3.865063 | 3.865357 | 3.74165 | 3.857761 | 3.873131 | 3.872245194 | 1.104486 | 53.0317 | 2.762195 | 359.4488 | 3.757929 | 266.0964 | 0.1155713 | 10.62692 | 2.543747 | 3.852528 | 2.742545 | 0.2601744 | 0 | 0 | 0
XUVHEB | 3.427809 | 3.655448 | 3.759423 | 3.781349 | 3.509065 | 3.768593 | 4.030646 | 4.085983 | 0.191336 | 0.722692 | 3.592753 | 187.3576 | 3.551423 | 281.5773 | 0.5441657 | 0.4568875 | 2.343853 | 3.696283 | 2.623176 | 0.2655765 | 0 | 0 | 0
XUWVEQ | 1.562286 | 1.735523 | 1.825118 | 1.873558 | 1.982858 | 2.196482 | 2.382848 | 2.36478 | 0.1493629 | 0.1680486 | 1.732596 | 88.1983 | 1.952718 | 512.1066 | 0.4348825 | 0.8880927 | 0.8122242 | 1.760402 | 1.63753 | 0.2816181 | 1 | 0 | 0
XUYXAR | 0.1303037137 | 0.5625644498 | 0.8274011142 | 0.8434300702 | 0.3054993078 | 0.7540776927 | 0.9470354196 | 1.006069 | 0.8588908 | 1.841658 | 0.0001242134 | 80.51795 | 0.1474608 | 0.1160072 | 0.8679446 | 3.435011 | 0.01558719 | 0.6756205 | 0.02899476 | 1.579938 | 1 | 1 | 1
YARKEJ | 1.353572 | 2.185198 | 2.428196 | 2.470232 | 1.890784 | 2.447416 | 2.855080941 | 3.043169 | 0.2606784 | 0.6807804 | 2.214697 | 14.87617 | 2.382766 | 23.69463 | 0.690253 | 0.1450542 | 0.2885603 | 2.292975 | 0.4574364 | 0.1695036 | 0 | 0 | 0
YARYEV | 0.2725147995 | 1.95985 | 4.358552694 | 4.625594 | 0.3038695036 | 2.204421585 | 4.631350329 | 4.946778 | 2.354146 | 0.7018428 | 2.444727 | 0.7018203 | 5.098285 | 0.4980654 | 1.038437e-05 | 962.9868 | 0.03344526 | 2.802389 | 0.02527635 | 4919.098 | 0 | 0 | 0
YARYOF | 0.3878545479 | 1.97743 | 2.517762 | 2.551155 | 0.582598638 | 2.132635 | 2.615112 | 2.707345 |  |  |  |  | 1.354615 | 1.996247 | 1.37205 | 1.996324 |  |  | 0.05336667 | 2.180562 |  |  | 0
YASPEP | 0 | 0 | 0 | 0 | 0 | 0 | 0 | 0 | [14 empty] | 0
YAZFOW | 4.980346 | 5.486409339 | 5.85316 | 5.846162 | 5.474470648 | 6.04459 | 6.36777 | 6.443793 | 5.156404 | 193.9336 | 0.7258154 | 1.006121 | 5.85996 | 82.85393 | 0.5935473 | 0.4043109 | 3.409359 | 5.628004 | 2.657628 | 0.2937947 | 0 | 0 | 0
YAZYEF | 0.0003081153 | 0.0032668395 | 0.0273003107 | 0.0377718999 | 0.0032997917 | 0.0311090578 | 0.1628106517 | 0.2066055915 |  |  |  |  | 0.2198592 | 0.1500035 | 1.10992e-05 | 900.9891922 |  |  | 0.0003392929 | 304.7534 |  |  | 0
YEGCUJ | 2.27835 | 3.232851 | 3.423106 | 3.439303 | 2.423935 | 3.280145177 | 3.481255 | 3.529297 | 1.133509 | 881.706 | 2.310173 | 9.809997 | 0.1676882 | 0.1945943 | 3.368277 | 16.33051 | 1.224428 | 3.331005 | 0.4731654 | 7.210706 | 0 | 0 | 0
YEGKOM | 0.2469044784 | 3.886789 | 4.278086 | 4.288571 | 0.6541399111 | 4.07446 | 4.286429 | 4.297656 | [14 empty] | 0
YEGYIU | 0 | 0 | 0 | 0 | 0 | 4.822e-07 | 1.085e-06 | 2.0494e-06 | [14 empty] | 0
YEKXET | 5.248672 | 6.358609 | 6.849469 | 6.937054 | 5.41114 | 6.70927 | 7.27175 | 7.38775 | 5.914863 | 65.81304 | 1.032763 | 1.031444 | 6.418821 | 31.85238 | 0.9833955 | 0.4719111 | 2.358219 | 6.565842 | 1.555253 | 0.5711161 | 0 | 0 | 0
YEZFIU | 2.249163 | 4.138278 | 4.711001 | 4.747808 | 2.391958 | 4.379693 | 4.773809 | 4.814137 | 1.003898 | 996.1117 | 3.765204 | 4.885554 | 1.000164e-05 | 999.8664 | 4.821534 | 6.313684 | 1.087693 | 4.419033 | 0.286347 | 4.467721 | 0 | 0 | 0
YUBFOR | 2.522749243 | 3.177684 | 3.667762 | 3.754147 | 2.657728 | 3.505947 | 3.960377 | 4.009425 | 2.450342 | 306.8338 | 1.314154 | 1.240772 | 1.616165 | 1.379421 | 2.407829 | 415.3116 | 1.864152 | 3.383046 | 1.962563 | 359.5425 | 0 | 0 | 0
YUGLES | 4.796943 | 9.79532 | 11.2095 | 11.34503 | 4.404165 | 10.59499 | 12.34392 | 12.6463 | 10.11653 | 5.286389 | 1.26095 | 793.0437 | 0.1842804 | 0.05426514 | 12.50034 | 3.4949 | 1.6277 | 10.50252 | 0.4222214 | 12.09777 | 0 | 0 | 0
YUJNOH | 1.210269383 | 1.247715 | 1.251546 | 1.251651459 | 1.212893 | 1.24894 | 1.25805 | 1.259136 | 0.4102745 | 284.1613 | 0.8416124 | 284.3736 | 1.208155 | 679.9135 | 0.05110377 | 2.926183 | 0.9261325 | 1.249689 | 1.054699 | 0.04884173 | 1 | 0 | 0
YUKBIP01 | 1.241636 | 1.421117 | 1.477072 | 1.479954 | 1.311536 | 1.463544 | 1.484408 | 1.484339 | 0.3319467 | 4.457578 | 1.150432 | 869.2385 | 0.7994272 | 491.4031 | 0.6861255 | 20.44763 | 1.045903 | 1.448238 | 0.7807317 | 0.7029793 | 1 | 0 | 0
ZARZAV | 2.056843 | 2.058739 | 2.061364 | 2.059973 | 2.055544422 | 2.063757 | 2.102657 | 2.109153039 | [14 empty] | 0
ZEDRAD | 0 | 0 | 0 | 2.568e-07 | 5.136e-07 | 3.7235e-06 | 1.34816e-05 | 2.14422e-05 | [14 empty] | 0
ZEDROR | 1.307131 | 2.808157 | 2.989091 | 2.998213 | 2.187354 | 2.926046 | 3.023170815 | 3.032605 | 1.960863 | 7.719552 | 1.089838 | 7.719361 | 1.421098 | 16.53777 | 1.614704 | 16.53821 | 0.2186219 | 2.865124 | 0.4308131 | 2.946749 | 0 | 0 | 0
ZERNAN | 0.249193 | 0.689315 | 1.2223 | 1.29315 | 0.524726 | 1.29707 | 1.52056 | 1.54254 | 0.1551165 | 999.999 | 1.166834 | 0.8481962 | 0.7051251 | 3.293445 | 0.8430101 | 3.293619 | 0.1508288 | 0.889134 | 0.04936267 | 1.344119 | 1 | 0 | 0
ZERQOE | 1.348482 | 1.40785 | 1.440692 | 1.4451123 | 1.425815 | 1.458261 | 1.470512 | 1.464391 | 1.353842 | 738.6386 | 0.09222847 | 1.503815 |  |  |  |  | 1.193775 | 1.422142 |  |  |  |  | 0
ZESFUY | 5.478644 | 6.998396 | 7.764538 | 7.84763 | 6.000111 | 7.640729 | 8.363124 | 8.542811466 | 2.569108 | 1.99847 | 5.303358 | 188.5598 | 7.449107 | 25.35807 | 1.117252 | 0.3240828 | 3.515824 | 7.344305 | 1.510453 | 0.5327364 | 0 | 0 | 0
ZIBGIC | 0 | 0 | 0 | 0 | 0 | 0 | 0 | 0 | [14 empty] | 0
ZIDDIB | 0.6896618704 | 0.6896944159 | 0.6897064858 | 0.6897064858 | 0.6897422643 | 0.6898873182 | 0.6901800124 | 0.6961548104 | [14 empty] | 0
ZIKJIO | 5.987217 | 7.803554 | 9.23524 | 9.362158 | 6.13468 | 8.76624 | 10.0352 | 10.2369 | 5.92504 | 168.7752 | 3.516222 | 1.190487 | 3.406228 | 0.9681623 | 6.854477 | 31.23762 | 3.761948 | 8.383758 | 1.664187 | 79.21971 | 0 | 0 | 0
ZISYAD | 2.464779 | 2.78323 | 2.97436 | 2.999906 | 2.621287 | 2.976758 | 3.181268 | 3.251335 | 2.444286 | 409.1174 | 0.5611741 | 1.563892 | 0.3329038 | 0.2147683 | 2.928434 | 52.61837 | 1.972825 | 2.866526 | 1.010352 | 27.40791 | 0 | 0 | 0
[21 empty] | 87 | 17 | 15

## CoRE MOF decomposition
CoRE MOF | Topology | Node type | Node 1 | Node 2 | Node 3 | Edge 1 | Edge 2 | Reason for irregular
ABUWOJ | pcu | 1 | 6c_Zn4(OH)2 |  |  | 1B_4H_Ch |  |  | Notes
ACOLIP | dia | 1 | 4c_Zn_2 |  |  | ACOLIP_1 | ACOLIP_2 |  | 1. ntn_edge denotes "no edge"
AFITIT | pcu | 1 | 6c_Zn2_2 |  |  | AFITIT_1 | AFITIT_2 |  | 2. ntn_edge, 2B_fused_Ch, 1B_4H_Ch, 1B_4Br_Ch, etc. are names used in ToBaCCo (i.e., linkers included in ToBaCCo)
AGARUW | stp | 2 | La, unconsidered | irregular |  | irregular |  | Node and linker over two bonds | 3. AMILUE_1 is user-defined linker name, which is also used in CoRE MOF AMIMEP
AHOKIR01 | scu | 2 | 4c_Cu | irregular |  | ntn_edge |  | Node and node over two connections | 4. For a MOF whose node is irregular and edge (linker) is normal, the node is not used but the linker is used. This is also true for those MOFs whose linker is irregular and node is normal.
AMIKOX | pts | 2 | 4c_CdCl2 | 4c_AMIKOX_1 |  | AVAQIX_1 |  |  | 5. "irregular" does not mean non-existence. It exists, but ToBaCCo cannot handle this type of node or linker
AMILUE | 6,6,T25 | 2 | 6c_Zn2_2 | 6c_Zn2_1 |  | 2B_fused_Ch | AMILUE_1 |  | 6. Non-transition metals and some special metals (e.g., La) are not considered
AMIMEP | 6,6,T25 | 2 | 6c_Zn2_2 | 6c_Zn2_1 |  | 2B_fused_Ch | AMILUE_1
AMUCOB | 6^2-c net | 1 | Ca, unconsidered |  |  | AMUCOB_1
ANUGIA | fof | 2 | 4c_Cu_1_Ch | 3c_B_Ch |  | 1B_4H_Ch
APEBED | tcj-3,5-Pnma | 2 | 5c_Zn2_1 |  |  | RAXCOK_1
AROFET | flu | 2 | 8c_Cd4_1 | 4c_HIHGOW_1 |  | 1B_4H_Ch
ATOXEN | pcu | 1 | 6c_Zn2_2 |  |  | ATOXEN_1 | 1B_4H_Ch
AVAQIX | dia | 1 | 4c_Cd_1 |  |  | AVAQIX_1
AVEMOE | 3,4,5T97 | 2 | 3c_Ag_1 | irregular |  | ntn_edge |  | One atom in node over two connections
AVIMOI | sra | 2 | 4c_Zn2_2 | 4c_AVIMOI_1 |  | ntn_edge
AZIXUD | sra | 2 | 4c_Zn2_2 | 4c_AZIXUD_1 |  | ntn_edge
BAEDTA01 | 3,6,9-c net | 2 | Ba, unconsidered |  |  | ntn_edge |  | One atom in node over two connections
BALMUW | 6^4-c net | 2 | Ba, unconsidered | irregular |  | ntn_edge |  | Node and node over two connections
BALMUW01 | 6^4-c net | 2 | Ba, unconsidered | irregular |  | ntn_edge |  | Node and node over two connections
BARZAW | usf | 1 | 4c_Zn2_7 |  |  | BARZAW_1
BENXUP | ant | 2 | 6c_Zn3OH2 | 3c_BENXUP_1 |  | ntn_edge
BEPMIU | uni | 1 | 4c_Zn_6 |  |  | BEPMIU_1
BEPPAP | uni | 1 | 4c_Zn_6 |  |  | BEPMIU_1
BERFIP | 4,6T685 | 3 | 6c_Zn2_9 | 4c_Zn_3 | 6c_BERFIP_1 | ntn_edge
BERGAI | 3,4T91 | 2 | 4c_Zn_4 | 3c_BERGAI_1 |  | 1B_4H_Ch
BETGAK | flu-3,6-C2/c | 2 | La, unconsidered | 3c_BETGAK_1 |  | ntn_edge
BIBBUL | dia | 1 | 4c_Zn_2 |  |  | BIBBUL_1 | BIBBUL_2
BICDAU | acs | 1 | 6c_Zn5_1 |  |  | ntn_edge
BOJCIN | lvt | 1 | 4c_Mo2_1 |  |  | AVAQIX_1
BONWAD | 3,4,5T1 | 2 | 4c_Zn_3 | irregular |  | ntn_edge |  | Node and node over two connections
BONWIL | 4,6T147 | 2 | 4c_Zn_3 | irregular |  | AFITIT_2 |  | Node with too many atoms
BOWQAG | dia | 1 | 4c_Zn_3 |  |  | BOWQAG_1 | AFITIT_2
BUVXOG | nbo | 1 | 4c_Fe |  |  | AVAQIX_1
BUVYEX | nbo | 1 | 4c_Fe |  |  | AVAQIX_1
CANRUG | alb-4,8-Cmce | 2 | Ca, unconsidered | 4c_ODODIW_1 |  | 1B_4H_Ch
CEGDUO | 2C1 | 2 | 4c_Ag_2 | 4c_Ag2_3 |  | OFERUN02_1
CEGWER | pcu | 1 | Ca, unconsidered |  |  | ntn_edge
CEHZAR01 | dia | 1 | 6c_Cd_1 |  |  | CEHZAR01_1
CESYEF | tcj-4,5-P21/c-1 | 2 | 4c_Ag_2 | irregular |  | ntn_edge |  | One atom in node over two connections
CESYEF01 | tcj-4,5-P21/c-1 | 2 | 4c_Ag_2 | irregular |  | ntn_edge |  | One atom in node over two connections
CICYIX | dia | 2 | 4c_Cd_2 | 4c_CICYIX_1 |  | ntn_edge
CIGYAU | nbo | 1 | Irregular | 4c_HIHGOW_1 |  | MIMVEJ_1 |  | Node and linker over two bonds
CISMAT01 | sqc173 | 2 | Al, unconsidered | 6c_CISMAT01_1 |  | ntn_edge
COGWEB | pcu | 1 | 6c_Zn2_2 |  |  | 2B_fused_Ch | COGWEB_1
COYTEQ | bcu | 1 | La, unconsidered |  |  | ntn_edge
CUHPUR | pcu | 1 | 8c_Cd2_1 |  |  | 1B_4H_Ch | AFITIT_2
CUMDIY | htp | 2 | La, unconsidered | 6c_CUMDIY_1 |  | ntn_edge
CUNFOH01 | dia | 1 | irregular |  |  | irregular |  | Node with too many atoms
CUNWEO | bcu | 1 | 8c_Cd2_1 |  |  | CUNWEO_1
CUTKOS | cds | 1 | 6c_Zn3_1 |  |  | CUTKOS_1
CUYHIO | dia | 1 | 4c_Zn_2 |  |  | CUYHIO_1 | DAJHUS_1
DAGDIZ | 4,4,5,6,7T1 | 2 | 5c_Cd_1 | irregular |  | ntn_edge |  | One atom in node over two connections
DAJHUS | pcu | 1 | 6c_Co2 |  |  | 2B_fused_Ch | DAJHUS_1
DEGJIK | sra | 1 | 4c_Cu | 4c_IBUDOZ_1 |  | ntn_edge
DEYDOA | fsc | 2 | 6c_Cd_1 | 4c_Ni |  | YARYOF_2 | DEYDOA_1
DEYLUQ | 3,5,8T13 | 3 | 8c_Cd2_1 | 5c_Cd_2 | 3c_B_Ch | 1B_4Br_Ch | GIZJOP_1
DEYVUA | ant | 2 | 6c_Zn2_2 | 3c_DEYVUA_1 |  | ntn_edge
DIDDOK | rob | 1 | 6c_Zn2_2 |  |  | DIDDOK_1 | DAJHUS_1
DOGZIJ | pcu | 1 | 6c_Zn2_1 |  |  | DOGZIJ_1 | AFITIT_2
DOQGUM | dmc | 2 | La, unconsidered | irregular |  | ntn_edge |  | Node and node over two connections
DOTWAL | nia | 2 | La, unconsidered | irregular |  | ntn_edge |  | Node and node over two connections
DUBWON | pcu | 1 | 6c_Zn2_8 |  |  | DUBWON_1
DUXZIG01 | pts | 2 | 4c_Zn_3 | 4c_Ni |  | YARYOF_2
EBEMEF | pts | 2 | 4c_Zn_3 | 4c_Ni |  | YARYOF_2
EBEMII | rob | 1 | irregular |  |  | DAJHUS_1 |  | Node with too many atoms
ECAHAT | nbo | 1 | 4c_Zn_5 |  |  | ECAHAT_1
ECIWUJ | pcu | 1 | 6c_Zn2_2 |  |  | 1B_4H_Ch | AFITIT_2
ECODEG | dia | 1 | 4c_Cd_1 |  |  | AVAQIX_1
EDADIX | pcu | 1 | 6c_Zn2_2 |  |  | 1B_4H_Ch | AFITIT_2
EDUSIF | pcu | 1 | 6c_Zn_1_Ch |  |  | 1B_4H_Ch
EKOPOK | pts | 2 | Ca, unconsidered | 4c_Cd_4 |  | EKOPOK_1
ELAFUT | fsc | 2 | 6c_Cd_1 | 4c_ELAFUT_1 |  | AFITIT_2
EMITUQ | pcu | 1 | 6c_Zn2_2 |  |  | EMITUQ_1 | AFITIT_2
EQIWAD | rtl | 2 | 6c_Cd_1 | 3c_EQIWAD_1 |  | ntn_edge
ERUFUS | pcu | 1 | 6c_Cd_1 |  |  | ERUFUS_1 | ERUFUS_2
ESEVIH | llj | 2 | 12c_Zn8 | 3c_B_Ch |  | ntn_edge
EXEWAG | pcu | 1 | 6c_Zn2_2 |  |  | EXEWAG_1 | AFITIT_2
EZABEN | hex | 1 | irregular | 3c_GIMVAA_1 |  |  |  | Node with too many atoms
EZUCIM | sra | 2 | 4c_Zn_2 | 4c_EZUCIM_1 |  | ntn_edge
FAGREM | 3,3,4,4,5,6,6,7T2 | 3 | 4c_Zn_3 | irregular | irregular | ntn_edge |  | One atom in node over two connections
FAKLOU | stp | 2 | 6c_Cd_1 | 4c_QUQPOI_1 |  | ntn_edge
FAPTIB | pcu | 1 | 8c_Cd2_1 |  |  | FAPTIB_1 | AFITIT_2
FAPTOH | pcu | 1 | 8c_Cd2_1 |  |  | FAPTIB_1 | AFITIT_2
FAQVEA | dia | 1 | 4c_Zn_4 |  |  | FAQVEA_1 | AVAQIX_1
FECWOB01 | ant | 2 | 6c_Zn2_3 | 3c_FECWOB01_1 |  | ntn_edge
FECZAQ | pcu | 1 | 6c_Zn_1_Ch |  |  | 1B_4H_Ch | 2B_4H_Ch
FEFCUQ | pcu | 1 | 6c_Zn2_2 |  |  | 2B_4H_Ch | AFITIT_2
FEFDAX | pcu | 1 | 6c_Zn2_2 |  |  | FEFDAX_1 | AFITIT_2
FERHAN | pcu | 1 | 6c_Zn_1_Ch |  |  | FERHAN_1
FEWGUL | 4,5,7T16 | 1 | La, unconsidered |  |  | FEWGUL_1
FEZREJ | 4,5^2-c net | 2 | Ba, unconsidered | 4c_Cd_4 |  | BARZAW_1
FIGXAW | 3,8T4 | 2 | 8c_Cd2H2O_1 | 3c_FIGXAW_1 |  | FIGXAW_1
FIJCUX | bpq | 2 | 6c_Zn_1 | 6c_Zn2OH2 | 4c_IXODUV | ntn_edge
FIJCUX01 | bpq | 2 | 6c_Zn_1 | 6c_Zn2OH2 | 4c_IXODUV | ntn_edge
FIPWOS | lon | 4 | 4c_Zn_4 | 4c_FIPWOS_1 |  | ntn_edge
FIPWUY | lon | 4 | 4c_Zn_4 | 4c_FIPWOS_1 |  | ntn_edge
FIPXEJ | lon | 4 | 4c_Zn_4 | 4c_FIPWOS_1 |  | ntn_edge
FIQCEN | tbo | 2 | 4c_Cu_1_Ch | 3c_B_Ch |  | ntn_edge
FIRVEH | 5,5T357 | 2 | Ca, unconsidered | irregular |  | ntn_edge |  | One atom in node over two connections
FUDQIF | pcu | 1 | 6c_Zn_1 |  |  | FUDQIF_1 | FUDQIF_2
FUNBAS | fsc | 2 | 6c_Zn2_2 | 4c_B_Ch |  | AFITIT_2 | 1B_4H_Ch
FUNBEW | fsc | 2 | 6c_Zn2_2 | 4c_FUNBEW_1 |  | AFITIT_2 | 1B_4H_Ch
FUNBIA | fsc | 2 | 6c_Zn2_2 | 4c_B_Ch |  | FUNBIA_1 | 1B_4H_Ch
FUNBOG | fsc | 2 | 6c_Zn2_2 | 4c_FUNBEW_1 |  | FUNBIA_1 | 1B_4H_Ch
FUNCAT | fsc | 2 | 6c_Zn2_2 | 4c_B_Ch |  | UVUPOR_1 | 1B_4H_Ch
FUNCEX | fsc | 2 | 6c_Zn2_2 | 4c_FUNBEW_1 |  | UVUPOR_1 | 1B_4H_Ch
FUSWIA | bcu | 1 | 8c_Cu3Cl2 |  |  | AVAQIX_1
FUTKEL | pcu | 1 | 6c_Zn2_2 |  |  | FUTKEL_1 | AFITIT_2
GACQAE | 4,4,4T19 | 3 | 4c_Zn_3 | 4c_XINJAH_1 | irregular | ntn_edge |  | One atom in node over two connections
GALCED | bcu | 1 | 8c_Cd2_1 |  |  | GALCED_1
GAXWEJ | 3,8T53 | 1 | Ba, unconsidered |  |  | 1B_4H_Ch
GAYFOD | pts | 2 | 4c_Zn_3 | 4c_GAYFOD_1 |  | ntn_edge
GAYFUJ | uog | 1 | 4c_Cd_2 | 4c_GAYFOD_1 |  | ntn_edge
GEDLIM | dia | 1 | 4c_Zn_2 |  |  | GEDLIM_1
GEHSAN | 6,8T13 | 2 | 6c_Fe | Ca, unconsidered |  | YARYOF_2 | HOWPOZ_1
GIFKIP | fsc | 2 | 6c_Cd_1 | 4c_Ni |  | YARYOF_2 | DEYDOA_1
GIMSIG | sod | 2 | 4c_Cd_6 | 4c_GIMSIG_1 |  | AVAQIX_1
GIMVAA | tsa | 3 | 6c_Zn_1 | 3c_Zn_1 | 3c_GIMVAA_1 | ntn_edge
GINLIA | zyl | 3 | 4c_Zn2_2 | 3c_B_Ch | 3c_B_Ch | GINLIA_1
GITWIQ | frl | 2 | 4c_Zn_3 | 4c_Zn_3 |  | GITWIQ_1
GIZJOP | cag | 1 | 4c_Zn_3 |  |  | GIZJOP_1
GOMRAC | LAU | 2 | Al, unconsidered | 4c_GOMRAC_1 |  | ntn_edge
GOMREG | LAU | 2 | Al, unconsidered | 4c_GOMRAC_1 |  | ntn_edge
GUFREF | dia | 1 | irregular |  |  | GUFREF_1 | GUFREF_2 | Two linkers share one connection
GULPIN | 4,4T31 | 2 | 4c_Zn_2 | 4c_GULPIN_1 |  | AFITIT_2
GUWDUY | pcu | 1 | La, unconsidered |  |  | AFITIT_2
GUXLIU | sqc173 | 2 | Al, unconsidered | 6c_GUXLIU_1 |  | ntn_edge
GUYLOC | pcu | 1 | 6c_Zn2_2 |  |  | GUYLOC_1 | AFITIT_2
GUYLUI | pcu | 1 | 6c_Zn2_2 |  |  | GUYLOC_1 | AFITIT_2
GUYLUI01 | pcu | 1 | 6c_Zn2_2 |  |  | GUYLOC_1 | AFITIT_2
GUYMAP | pcu | 1 | 6c_Zn2_2 |  |  | GUYLOC_1 | AFITIT_2
HABRIN | 4,4,4T59 | 3 | 4c_Zn_2 | 4c_Zn_3 | 4c_HABRIN_1 | GIZJOP_1 | 1B_4H_Ch
HAFQOW | bpq | 2 | Al, unconsidered | 4c_IXODUV_1 |  | ntn_edge
HAFQUC | bpq | 2 | Al, unconsidered | 4c_IXODUV_1 |  | ntn_edge
HAMJOW | rtl | 2 | 6c_Zn2_2 | 3c_HAMJOW_1 |  | ntn_edge
HAZNON | dia | 1 | 8c_Cd2H2O_1 |  |  | HAZNON_1
HEGJUZ | hex | 1 | 8c_Zn3_1 |  |  | 2B_4H_Ch | AFITIT_2
HEKTUO | 4,4,6T38 | 2 | irregular | irregular |  | ntn_edge |  | Node and node over two connections
HEXNII | pcu | 1 | 6c_Cd_1 |  |  | HEXNII_1 | ERUFUS_2
HEZKIH | tfa | 2 | 4c_Zn2_5 | 3c_B_Ch |  | HEZKIH_1
HICVUM | 3,6,8T6 | 2 | 8c_Cd2_1 | 3c_B_Ch | Irregular | ntn_edge |  | Node with too many atoms
HIFTOG | pcu | 1 | 6c_Zn_1_Ch |  |  | 1B_4H_Ch
HIFTOG01 | pcu | 1 | 6c_Zn_1_Ch |  |  | 1B_4H_Ch
HIFTOG02 | pcu | 1 | 6c_Zn_1_Ch |  |  | 1B_4H_Ch
HIFVOI | dft | 1 | 4c_Zn_3 |  |  | GIZJOP_1
HIHGOW | cdq | 2 | 6c_Zn2_2 | 4c_HIHGOW_1 |  | DAJHUS_1 | 1B_4H_Ch
HIMSAY | 4,6T28 | 2 | 6c_Zn_1 | 4c_HIMSAY_1 |  | AFITIT_2
HOWPOZ | fsc-3,4-Pbcn-2 | 2 | 4c_Cd_1 | 3c_HOWPOZ_1 |  | HOWPOZ_1
HUHJAW | 4,6,6T29 | 3 | 4c_Cd_2 | 6c_Cd_1 | 6c_HUHJAW_1 | ntn_edge
HUTTIA | rob | 1 | 6c_Zn2_2 |  |  | HUTTIA_1 | HUTTIA_2
IBICAZ | uni | 1 | 4c_Zn_7 |  |  | BEPMIU_1
IBICED | uni | 1 | 4c_Zn_8 |  |  | BEPMIU_1
IBICON | uni | 1 | 4c_Zn_8 |  |  | BEPMIU_1
IBIDAA | uni | 1 | 4c_Zn_8 |  |  | BEPMIU_1
IBUDOZ | sra | 2 | 4c_Cu | 4c_IBUDOZ_1 |  | ntn_edge
ICANAD | diu2, unconsidered | 2 | 4c_Ag_1 | 3c_ICANAD_1 |  | ICANEH_1
ICANEH | diu2, unconsidered | 2 | 4c_Ag_1 | 3c_ICANAD_1 |  | ICANEH_1
IGOCOX | 3,6,6T24 | 3 | 3c_ZnCl | 6c_Zn_1 | 6c_IGOCOX_1 | ntn_edge
IJENER | 4,6T70 | 2 | 4c_Ag_2 | 8c_IJENER_1 |  | ntn_edge
ILOJEZ | 4,4T77 | 2 | 4c_Zn_2 | 4c_B_Ch |  | ILOJEZ_1
IMACZN01 | dia | 1 | 4c_Zn_1 |  |  | IMACZN01_1
IQUNAJ | 4,4,4T12 | 3 | K, unconsidered | irregular | irregular | ntn_edge |  | Node and node over two connections
IQUNAJ01 | 4,4,4T12 | 3 | K, unconsidered | irregular | irregular | ntn_edge |  | Node and node over two connections
ISEQIH | 4,5,7-c net | 2 | Ca, unconsidered | irregular |  |  |  | One atom in node over two connections
ISIMAZ | bbf | 2 | 4c_Zn_2 | 4c_ISIMAZ_1 |  | ISIMAZ_1
ISOHEE | fsc | 2 | 8c_Zn2 | 4c_ISOHEE_1 |  | AFITIT_2
IXISAJ | asf | 2 | 4c_Cu | 4c_IXISAJ_1 |  | irregular |  | One atom linker
IXISOX | asf | 2 | 4c_Cu | 4c_IXISAJ_1 |  | irregular |  | One atom linker
IXODUV | bpq | 2 | 6c_V | 4c_IXODUV_1 |  | ntn_edge
IXOFAD | bpq | 2 | 6c_V | 4c_IXODUV_1 |  | ntn_edge
IXOFEH | bpq | 2 | 6c_V | 4c_IXODUV_1 |  | ntn_edge
IXOFIL | bpq | 2 | 6c_V | 4c_IXODUV_1 |  | ntn_edge
IXUREZ | pcu | 1 | 6c_Zn2_2 |  |  | IXUREZ_1 | 1B_4H_Ch
IYIGEC | 4,6T155 | 2 | irregular | 4c_VISTUM_1 |  | ntn_edge |  | Node with too many atoms
IYUJAO | 8T21 | 1 | In, unconsidered |  |  | DIDDOK_1
JASNAT | pcu | 1 | 6c_Zn2_2 |  |  | 1B_4H_Ch | AFITIT_2
JAVNIE | bcu | 1 | 8c_Cu3Cl2 |  |  | AVAQIX_1
JIVFUQ | pts | 2 | 4c_Zn_3 | 4c_JIVFUQ_1 |  | ntn_edge
JOSNAG | 3,4,5T3 | 2 | La, unconsidered | 4c_JOSNAG_1 |  | ntn_edge
KANDIO | pcu | 1 | 6c_Zn2_2 |  |  | KANDIO_1 | 1B_4H_Ch
KAVROQ | 3,3,6,6,6T15 | 2 | 6c_Zn_1 | irregular |  | ntn_edge |  | One atom in node over two connections
KAXQIL | pcu | 1 | Ga, unconsidered |  |  | irregular |  | Node and linker over two connections
KAXQOR | pcu | 1 | Ga, unconsidered |  |  | irregular |  | Node and linker over two connections
KAXQOR01 | pcu | 1 | Ga, unconsidered |  |  | irregular |  | Node and linker over two connections
KAYBIX | 5,5T7 | 2 | Ga, unconsidered | irregular |  |  |  | One atom in node over two connections
KAYBUJ | 5,5T7 | 2 | Ga, unconsidered | irregular |  |  |  | One atom in node over two connections
KEFBEE | fof | 2 | 4c_Zn2_4 | 3c_B_Ch |  | 1TrU_Ch
KEWZOD | mcn | 2 | 8c_Zn2 | 3c_B_Ch |  | AFITIT_2 | 1TrU_Ch
KEXKAB | sqp | 1 | 5c_Zn_1 |  |  | AFITIT_2
KEXKEF | sqp | 1 | 5c_Zn_1 |  |  | GUFREF_1
KIDDIM | loh1, unconsidered | 2 | 6c_Cd2_1 | 3c_VISTUM_1 |  | RAXCOK_1
KINHAS | dia | 1 | 4c_Zn_2 |  |  | KINHAS_1 | KINHAS_2
KINKAV | dia | 1 | 4c_Zn_2 |  |  | KINKAV_1 | KINKAV_2
KIXXOG | 5,5T2 | 1 | Ca, unconsidered |  |  | XADGAM_1
KIYMAI | 5,5T2 | 1 | Sr, unconsidered |  |  | XADGAM_1
KOMHAW | pcu | 1 | irregular |  |  | ntn_edge |  | Node with too many atoms
KUNWEW | 3,5T41 | 2 | 5c_Zn2_2 | 3c_B_Ch |  | ZIKJIO_1
LABJUV | 4,4,8T20 | 2 | 8c_Cu10 | 4c_B_Ch |  | AVAQIX_1
LACJAC | 3^5,4,4,4,5T2 | 3 | 4c_Zn_3 | 3c_GIMVAA_1 | 3c_LACJAC_1 | ntn_edge
LAGCED | acs | 1 | irregular |  |  | LAGCED_1 |  | Node and linker over two connections
LAGNUE | 4,4,6T19 | 2 | 6c_Y_1 | 4c_IXODUV_1 |  | ntn_edge
LAGWEX | 4,4,5,6T4 | 2 | 6c_Cd_1 | 4c_IXODUV |  | ntn_edge
LASYOU | fof | 2 | 4c_Cu_1_Ch | 3c_B_Ch |  | ntn_edge
LAVSUY | 6,6T2 | 2 | 6c_Y_1 | 6c_LAVSUY_1 |  | ntn_edge
LAWGEW | pcu | 1 | 6c_Zn_1_Ch |  |  | 1B_4H_Ch
LAWGIA | pcu | 1 | 6c_Zn_1_Ch |  |  | 1B_4H_Ch
LAWGOG | pcu | 1 | 6c_Zn_1_Ch |  |  | 1B_4H_Ch
LAWGUM | pcu | 1 | 6c_Zn_1_Ch |  |  | 1B_4H_Ch
LEDCAA | cbs | 2 | irregular | irregular |  | irregular |  | Node and node over two connections
LEGGEK | 3,4^2-c net | 2 | 4c_Zn_3 | 3c_GIMVAA_1 |  | ntn_edge
LELMIA01 | htp | 2 | Sr, unconsidered | Sr, unconsidered |  | irregular |  | Node and linker over two bonds
LEMNOH | pyr | 2 | 6c_Fe | 3c_LEMNOH_1 |  | ntn_edge
LENRUS | dia | 1 | irregular |  |  | AVAQIX_1 |  | Node and linker over two bonds
LIFWEE | 3,4,4T149 | 3 | 4c_Cu | 3c_CUNFOH01 | 4c_LIFWEE_1 | ntn_edge
LIFWOO | pcu | 1 | 6c_Zn_1 |  |  | LIFWOO_1 | FUDQIF_1
LIHSEB | tsa | 3 | 6c_Cd_1 | 3c_CdI | 3c_GIMVAA_1 | ntn_edge
LIKFOB | fsc | 2 | 4c_Zn_3 | irregular |  | ntn_edge |  | Node and node over two connections
LOFZUB | SAV | 2 | Al, unconsidered | 4c_GOMRAC_1 |  | ntn_edge
LOQLEJ | 4,4,6,6T1 | 2 | In, unconsidered |  |  | 1B_4H_Ch
LUVTEC | bcu | 1 | irregular |  |  | ECAHAT_1 |  | Node with too many atoms
MADVUJ | dia | 1 | 4c_Cu |  |  | MADVUJ_1 | irregular | One atom linker
MADWAQ | dia | 1 | 4c_Cu |  |  | MADVUJ_1 | irregular | One atom linker
MAKXAZ | 6T9 | 1 | 6c_Zn2_1 |  |  | 2B_4H_Ch | YASPEP_1
MATTUX | pcu | 1 | 6c_Zn2_2 |  |  | AFITIT_2 | 2B_fused_Ch
MATVAF | pcu | 1 | 6c_Zn2_2 |  |  | MATVAF_1 | 2B_fused_Ch
MATVEJ | pcu | 1 | 6c_Zn2_2 |  |  | MATVAF_1 | 2B_4H_Ch
MEJQEZ | dmp | 1 | 4c_Zn_4 |  |  | MEJQEZ_1 | AVAQIX_1
MIBQAR | pcu | 1 | 6c_Zn_1_Ch |  |  | 1B_4H_Ch
MIBQAR16 | pcu | 1 | 6c_Zn_1_Ch |  |  | 1B_4H_Ch
MIBQAR18 | pcu | 1 | 6c_Zn_1_Ch |  |  | 1B_4H_Ch
MIDRAT | dia | 1 | irregular |  |  | irregular |  | Node and linker over two bonds
MIHHOA | dia | 1 | 4c_Cd_1 |  |  | MIHHOA_1
MIKJAR | 3,3,4,4T9 | 2 | Ga, unconsidered | 4c_GOMRAC_1 |  | ntn_edge
MIMVEJ | lvt | 1 | 4c_Zn_2 |  |  | MIMVEJ_1
MOCKEV | fof | 2 | 4c_Cu_1_Ch | 3c_B_Ch |  | MOCKEV_1
MODNIC | 4,4,6T62 | 2 | 4c_Cd_2 | 6c_Cd_1 |  | YARYOF_2
MOGVAG | 3,3,3,4,5T8 | 2 | 4c_Zn2_6 | 3c_MOGVAG_1 |  | ntn_edge
MOYYEF | dia | 1 | 4c_Cu_1_Ch |  |  | MOYYEF_1
MOYYIJ | nbo | 1 | 4c_Cu_1_Ch |  |  | MOYYEF_1
MUVGOA | 4,6T28 | 2 | 4c_HIMSAY_1 | 6c_Zn_1 |  | AFITIT_2
NADZEZ | htp | 2 | 6c_Y_1 | 6c_LAVSUY_1 |  | ntn_edge
NAKLIW | pcu | 1 | 6c_Zn4(OH)2 |  |  | 1B_4H_Ch
NALWOO | sol | 1 | Ba, unconsidered |  |  | irregular |  | Node and linker over two connections
NARTUX | 3^10,6-c net | 2 | Ca, unconsidered | Ca, unconsidered |  | ntn_edge
NASCIV | 3,4,4,6T54 | 4 | 6c_Cd_1 | 4c&3c_NASCIV_1 | 4c_IXODUV_1 | ntn_edge
NEHZIK | dia | 1 | 4c_Zn_2 |  |  | NEHZIK_1
NEVJEF | 3,3,4,4,6T24 | 2 | irregular |  |  | irregular |  | Node and node over two connections
NIRDOI | 6,8T12 | 2 | irregular | irregular |  | 1B_4H_Ch |  | One atom in node over two connections
NISCOJ | dia | 1 | 4c_Zn_2 |  |  | NISCOJ_1
NOCKUM | 4,4,5,6T4 |  | Ca, unconsidered |  |  | 1B_4H_Ch
NUTQAV | fof | 2 | 4c_Cu_1_Ch | 3c_B_Ch |  | 1TrU_Ch
NUTQEZ | fog | 2 | 4c_Cu_1_Ch | 3c_B_Ch |  | 1TrU_Ch
NUVWIL | stp | 2 | La, unconsidered | 4c_Zn_3 |  | NUVWIL_1
NUYWOU | dia | 1 | 4c_Cd_7 |  |  | NUYWOU_1
ODIXEG | pts | 2 | 4c_Zn2_4 | 4c_ODODIW_1 |  | 1B_4H_Ch
ODODIW | flu | 2 | 8c_Zn5_1 | 4c_ODODIW_1 |  | 1B_4H_Ch
OFERUN02 | sod | 1 | 4c_Zn_3 |  |  | OFERUN02_1
OFORUX | dia | 1 | 6c_Cd_1 |  |  | irregular |  | Linker with metal atom
OFUYUL | apo | 2 | 6c_Zn2_5 | 3c_B_Ch |  | ntn_edge
OHAKIS | dia | 1 | 4c_Cd_1 |  |  | NUYWOU_1
OHOLIH | 4,5,6T44 | 2 | 4c_Zn_3 | 6c_Zn_1 | 4c_OHOLIH_1 | ntn_edge
OJICUG | acs | 1 | 6c_Sc3_1 |  |  | 1B_4H_Ch
OSAXAI | sxb | 1 | 8c_Zn2 |  |  | OSAXAI_1 | AFITIT_2
OTAVOV | cds | 1 | La, unconsidered |  |  | OTAVOV_1
OVICUS | flu-3,6-C2/c | 2 | 3c_OVICUS_1 | 6c_Zn2_2
PAKXIK | pcu | 1 | irregular |  |  | irregular |  | Node with too many atoms
PAMVEG | dia | 1 | 4c_Zn_2 |  |  | PAMVEG_1 | PAMVEG_2
PAPXUB | dia | 1 | 6c_Cd_1 |  |  | PAPXUB_1
PASKAX | pcu | 1 | 8c_Cd2_1 |  |  | PASKAX_1 | PASKAX_2
PASTOU | nbo | 1 | 4c_Cd2Cl2 |  |  | PASTOU_1
PEGBUA | sra | 1 | 4c_Zn_3 |  |  | irregular |  | Node and linker over two bonds
PELNEA01 | bcu | 1 | La, unconsidered |  |  | PELNEA01_1
PEMRIK | pcu | 1 | 6c_Zn2_2 |  |  | PEMRIK_1 | 1B_4H_Ch
PEPXIS | tsa | 3 | 6c_Zn_1 | 3c_ZnCl | 3c_GIMVAA_1 | ntn_edge
PEVPUD | pcu | 1 | 6c_Zn_1_Ch |  |  | irregular |  | Node and linker over two bonds
PEVQEO | pcu | 1 | 6c_Zn_1_Ch |  |  | 1B_4H_Ch
PIFPIE | 4,4,6T23 | 2 | 4c_Zn_3 | 6c_PIFPIE_1 |  | ntn_edge
PIHNUQ | rob | 1 | 6c_Zn2_2 |  |  | PIHNUQ_1 | YASPEP_1
PIJJOI | dia | 1 | 4c_Zn_2 |  |  | PIJJOI_1 | 1B_4H_Ch
PORVUO | dia | 1 | 4c_Zn_2 |  |  | PORVUO_1 | AFITIT_2
PUQXUV | 4,4T8 | 2 | 4c_Zn_3 | 4c_PUQXUV_1 |  | HUTTIA_2
PUQYAC | 4,4T8 | 2 | 4c_Zn_3 | 4c_PUQXUV_1 |  | HUTTIA_2
PUSDOX | pcu | 1 | 6c_Zn2_2 |  |  | PUSDOX_1 | AFITIT_2
PUWCUF | cag | 2 | 4c_Zn2_2 | 4c_PUWCUF_1 |  | ntn_edge
QARTEK | dmc | 2 | 4c_CdCl2 | irregular |  | ntn_edge |  | Node with too many atoms
QATHOK | sod | 1 | irregular |  |  | ntn_edge |  | Node with too many atoms
QAVWAN | pcu | 1 | 6c_Zn2_2 |  |  | QAVWAN_1 | 2B_fused_Ch
QEFNAQ | sod | 1 | 4c_Cu |  |  | QEFNAQ_1
QESYOD | etbe | 2 | 4c_Cu | 4c_QESYOD_1 |  | irregular |  | One atom linker
QEVKOS | 3,4,5,5T3 | 3 | 4c_W | 4c_Cu | irregular | QEVKOS_1 |  | One atom in node over two connections
QEYWUN | pyr | 2 | 6c_Cd_1 | 3c_QEYWUN_1 |  | ntn_edge
QIFLUO | pcu | 1 | 4c_Zn_4 |  |  | DIDDOK_1
QOCRUW | 4,4,6T19 | 2 | La, unconsidered | 4c_IXODUV_1 |  | ntn_edge
QOJVAM | pts | 2 | 4c_Cu2I2 | 4c_QOJVAM_1 |  | ntn_edge
QOKCID | flu | 2 | 4c_Zn_3 | 8c_QOKCID_1 |  | ntn_edge
QOMDUS | sqc97 | 2 | irregular | 4c_1anC_Ch |  | 1DoU_Ch |  | Node with too many atoms
QOMFAA | pcu | 1 | 6c_Zn2_2 |  |  | QOMFAA_1 | 1DoU_Ch
QUGNOV | ant | 2 | 6c_Cd_1 | irregular |  | ntn_edge |  | One atom in node over two connections
QUJFUX | 3,4,5T90 | 2 | 4c_Cd_2 | 3c_Cd_2 | 5c_QUJFUX_1 | ntn_edge
QUNMUI | met | 3 | 6c_Cd_1 | 6c_Cd_1 | 3c_QUNMUI_1 | ntn_edge
QUPHUF | 4,4T83 | 2 | 4c_Zn_2 | 4c_HIHGOW_1 |  | 1B_4H_Ch | AVAQIX_1
QUQFIS | tfu | 3 | 4c_Zn2_5 | 3c_B_Ch | 3c_B_Ch | ntn_edge
QUQPIC | fsc | 2 | 6c_Cd_1 | 4c_QUQPOI_1 |  | DAJHUS_1
QUQPOI | fsc | 2 | 6c_Zn_1 | 4c_QUQPOI_1 |  | DAJHUS_1
QURSEC | pts | 2 | 4c_Zn_1 | 4c_Pd |  | AVAQIX_1
QUVDUH | 3,4,5T105 | 3 | irregular | irregular | 3c_QUVDUH_1 | irregular |  | Node and linker over two connections
RABHAZ | fsc | 2 | 6c_Cd_1 | 4c_Ni |  | YARYOF_2 | RABHAZ_1
RACZIG | fsc-4,5-Cmmm | 2 | 5c_Zn_1 | irregular |  | AFITIT_2 | 1B_4F_Ch | One atom in node over two connections
RATDAS02 | met | 3 | 6c_Zn_1 | irregular | irregular | ntn_edge |  | One atom in node over two connections
RAXCOK | pcu | 1 | 8c_Zn2 |  |  | MATVAF_1 | RAXCOK_1
RAXDAX | 4,4T118 | 2 | 4c_Zn_2 | 4c_ISOHEE_1 |  | ISIMAZ_1
RAZYIC | asf | 2 | 4c_Cu | 4c_RAZYIC_1 |  | Irregular |  | One-atom linker
RAZYOI | asf | 2 | 4c_Cu | 4c_RAZYIC_1 |  | RAZYOI_1
REDROI | 3,3,4,4,5,6,6T1 | 3 | 6c_Zn_1 | 4c_IXODUV_1 | irregular | 1B_4H_Ch |  | One atom in node over two connections
REGLOG | 3,4,5T145 | 2 | irregular | irregular |  | ntn_edge |  | One atom in node over two connections
RELLAW | pcu | 1 | 6c_Zn2_2 |  |  | 2B_4H_Ch | DAJHUS_1
REYCOP | bbf | 2 | 4c_Zn_2 | 4c_REYCOP_1 |  | REYCOP_1
RIFDUG01 | tbo | 2 | 4c_Zn2_4 | 3c_B_Ch |  | ntn_edge
RIPNIP | tcl-4,5-P21/c-1 |  | 5c_Zn2_1 | 4c_RIPNIP_1 |  | 1B_4F_Ch
RIVDEF | 3,5T9 | 2 | irregular | 3c_RIVDEF_1 |  | ntn_edge |  | Node and linker over two connections
RUCGOM | pth | 2 | 4c_Zn_1 | 4c_RUCGOM_1 |  | ntn_edge
RUFMUA | bnn | 1 | Ca, unconsidered | 5c_RUFMUA_1 |  | ntn_edge
RUFMUA01 | bnn | 1 | Ca, unconsidered | 5c_RUFMUA_1 |  | ntn_edge
RUMWUS | 4,4,8T18 | 2 | 4c_Zn_3 | 4c_HIHGOW_1 |  | 1B_4H_Ch
RURPEA | fsc | 2 | 6c_Fe | 4c_Pt |  | YARYOF_2 | FUDQIF_1
RURQEB | flu | 2 | 8c_Zn3_2 | 4c_Zn_4 |  | 1B_4F_Ch
RUVMAX | jbw-3,3-Cccm | 2 | irregular | irregular |  | ntn_edge |  | Node and node over two connections
SAHYOQ03 | pcu | 1 | 6c_Zn_1_Ch |  |  | 1B_4H_Ch
SAHYOQ04 | pcu | 1 | 6c_Zn_1_Ch |  |  | 1B_4H_Ch
SAHYOQ05 | pcu | 1 | 6c_Zn_1_Ch |  |  | 1B_4H_Ch
SAKRED | 4,4,4T19 | 1 | 4c_Zn_3 | 4c_IXODUV_1 | irregular | ntn_edge |  | One atom in node over two connections
SAMLAV02 | pcu | 1 | 8c_Cd2_1 |  |  | FUDQIF_1 | SAMLAV02_1
SAMLAV03 | pcu | 1 | 8c_Cd2_1 |  |  | FUDQIF_1 | SAMLAV02_1
SEFBOV | 4,4,4T19 | 3 | 4c_Zn_3 | 4c_IXODUV_1 | irregular | ntn_edge |  | One atom in node over two connections
SEFSOM | 3,3,6T17 | 2 | 6c_Cd_1 | 3c_SEFSOM_1 |  | ACOLIP_1
SEHTEF | rtl | 2 | 6c_Y2_1 | 3c_B_Ch |  | ntn_edge
SENWAL | srs | 1 | 3c_Zn2_1 | 3c_B_Ch |  | ntn_edge
SENWIT | srs | 1 | 3c_Zn2_1 | 3c_B_Ch |  | ntn_edge
SENWOZ | srs | 1 | 3c_Zn2_1 | 3c_B_Ch |  | ntn_edge
SERJUV | stp | 2 | 6c_Y_1 | 4c_SERJUV_1 |  | ntn_edge
SERKEG | stp | 2 | 6c_Y_1 | 4c_SERJUV_1 |  | ntn_edge
SEYDUW | dia | 1 | irregular |  |  | irregular |  | Node and linker over two connections
SUHHOT | bnn | 1 | La, unconsidered |  |  | SUHHOT_1
SUJQOE | pcu | 1 | 8c_Zn2 |  |  | SUJQOE_1 | DAJHUS_1
SUJREV | pcu | 1 | 8c_Zn2 |  |  | SUJQOE_1
SUKYIH | pts | 1 | 4c_Cu_1_Ch | 4c_1anC_Ch |  | 1B_4H_Ch
TADCAE | 3,3,5T39 | 2 | irregular | irregular |  | ntn_edge |  | Node and node over two connection
TARWEO | hxg-d-4-C2/m | 2 | 4c_Cd_2 | 4c_TARWEO_1 |  | ntn_edge
TASXIW | 8T23 | 1 | irregular |  |  | FUNBIA_1 | TASXIW_1 | Node with too many atoms
TECTUS | ant | 2 | Ca, unconsidered | 3c_B_Ch |  | ntn_edge
TEDGOA | rtl | 2 | 6c_Zn2_6 | 3c_B_Ch |  | TEDGOA_1
TENLIJ | xux | 1 | 3c_Zn_3 | 4c_HIHGOW_1 |  | AVAQIX_1
TERFUT | pcu | 1 | 6c_Zn2_2 |  |  | AFITIT_2 | TERFUT_1
TESGOO | met | 3 | 6c_Zn_1 | 6c_Zn_1 | irregular | ntn_edge |  | One atom in node over two connections
TESGUU | met | 3 | 6c_Zn_1 | 6c_Zn_1 | irregular | ntn_edge |  | One atom in node over two connections
TESHAB | met | 3 | 6c_Zn_1 | 6c_Zn_1 | irregular | ntn_edge |  | One atom in node over two connections
TETZID | pcu | 1 | 8c_Cd2_1 |  |  | TETZID_1 | RAXCOK_1
TEVZEA | met | 3 | 6c_Zn_1 | 6c_Zn_1 | irregular | ntn_edge |  | One atom in node over two connections
TEVZIE | met | 3 | 6c_Zn_1 | 6c_Zn_1 | irregular | ntn_edge |  | One atom in node over two connections
TEVZOK | met | 3 | 6c_Zn_1 | 6c_Zn_1 | irregular | ntn_edge |  | One atom in node over two connections
TEVZUQ | met | 3 | 6c_Zn_1 | 6c_Zn_1 | irregular | ntn_edge |  | One atom in node over two connections
TOHYUL | 5,5,5,7,8T1 | 2 | 5c_Cd_1 | irregular |  | ntn_edge |  | One atom in node over two connections
UBACOR | 4,6T135 | 2 | 4c_Zn_3 | irregular |  |  | AFITIT_2 | Node with too many atoms
UBACUX | 4,6T135 | 2 | 4c_Zn_3 | irregular |  |  | UBACUX_1 | Node with too many atoms
UBUMAH | 3,3,6T52 | 2 | 3c_UBUMAH_1 | 6c_Zn_1_Ch |  | ntn_edge
UKUBIM | pts | 2 | 4c_CdS2 | 4c_HIHGOW_1 |  | AVAQIX_1
ULOGIL | tcs | 2 | 4c_Cd_6 | 4c_ULOGIL_1 |  | ntn_edge
UMEXUF | bct | 1 | irregular |  |  | irregular |  | Node and linker over two connections
UNIGEE | pcu | 1 | 6c_Zn_1_Ch |  |  | 1B_4H_Ch
UTEWOG | the | 2 | 8c_Ni4 | 3c_B_Ch |  | ntn_edge
UTEWUM | the | 2 | 8c_Cu4 | 3c_B_Ch |  | ntn_edge
UTEXAT | 4,4,6T132 | 2 | 4c_Zn_3 | 6c_UTEXAT_1 |  | ntn_edge
UVARIT | dia | 1 | 4c_Zn_2 |  |  | UVARIT_1
UVAROZ | dia | 1 | 4c_Zn_2 |  |  | UVARIT_1
UVASAM | dia | 1 | 4c_Zn_2 |  |  | UVARIT_1
UVEXAV | 4,4,8T26 | 2 | Ga, unconsidered | 4c_B_Ch |  | ntn_edge
UVUPOR | pcu | 1 | 6c_Zn2_2 |  |  | UVUPOR_1 | 2B_4H_Ch
UWELIS | rtl | 2 | 6c_Zn2_2 | 3c_HAMJOW_1 |  | ntn_edge
UXEQOE | 4,4,5T14 | 3 | 6c_Cd_1 | irregular | irregular | ntn_edge |  | One atom in node over two connections
UXUZAP | dmp | 1 | 4c_Zn_4 |  |  | MEJQEZ_1 | AVAQIX_1
VACFOV01 | qtz | 1 | In, unconsidered |  |  | 1B_4H_Ch
VACFUB01 | qtz | 1 | 4c_Zn_2 |  |  | AVAQIX_1
VAGTUU | lcy | 1 | 6c_Zn_1_Ch |  |  | VAGTUU_1
VAHSIH | sas | 2 | Al, unconsidered | 4c_GOMRAC_1 |  | ntn_edge
VAPFOJ | 3,5^2-c net | 2 | Ba, unconsidered | 4c_Pt |  | irregular |  | Node and linker over two connections
VAPFUP | 3,5T258 | 2 | Sr, unconsidered | 4c_Pt |  | irregular |  | Node and linker over two connections
VARRIP | nia | 2 | La, unconsidered | irregular |  | irregular |  | Node and linker over two connections
VASKOR | bpq | 2 | 6c_Sc | 4c_IXODUV_1 |  | ntn_edge
VAZTOG | pcu | 1 | 6c_Zn_1_Ch |  |  | 1B_4H_Ch
VEJYUF01 | cag | 1 | 4c_Zn_3 |  |  | GIZJOP_1
VEJYUF02 | cag | 1 | 4c_Zn_3 |  |  | GIZJOP_1
VISTUM | tck-4,6-Cmmm-1 | 2 | 6c_Cd_1 | 4c_VISTUM_1 |  | YARYOF_2
VONBIK | ths | 1 | 3c_Zn_2 |  |  | DIDDOK_1
VUQKOI | 3,4,5,5T25 | 2 | 6c_Cd_1 |  |  | VUQKOI_1 | irregular | One-atom linker
VUQKUO | dia | 1 | 6c_Cd_1 |  |  | VUQKOI_1
VUSKAW | pcu | 1 | 6c_Zn_1_Ch |  |  | 1B_4H_Ch
VUSKEA | pcu | 1 | 6c_Zn_1_Ch |  |  | 1B_4H_Ch
WABTOK | ths | 1 | irregular |  |  | WABTOK_1 |  | Node and linker over two connections
WALBOC | 3,3,4,4T65 | 1 | 4c_Zn_3 | 3c_MOGVAG_1 |  | ntn_edge
WALBOC01 | 3,3,4,4T65 | 1 | 4c_Zn_4 | 3c_MOGVAG_1 |  | ntn_edge
WALBOC02 | 3,3,4,4T65 | 1 | 4c_Zn_5 | 3c_MOGVAG_1 |  | ntn_edge
WALCET | pcu | 1 | irregular |  |  | irregular |  | Node and linker over two connections
WEBREC | pcu | 1 | 6c_Zn2_2 |  |  | WEBREC_1 | AFITIT_2
WECJAR | pcu | 1 | 6c_Zn2_2 |  |  | GUYLOC_1 | DAJHUS_1
WEMNAF | fsc | 2 | irregular | 6c_WEMNAF_1 |  | 1DoU_Ch | WEMNAF_1 | Node with too many atoms
WENDIE | 3,3,6T74 | 2 | 6c_Zn2_3 | 3c_FECWOB01_1 |  | ntn_edge
WIDZOA | pcu | 1 | 8c_Cd2_1 |  |  | WIFBAQ_1 | WIFBAQ_2
WIFBAQ | rob | 1 | 8c_Cd2_1 |  |  | WIFBAQ_1 | WIFBAQ_2
WIJDID | 3,3,3,3,4,4T4 | 2 | 4c_Cu | 3c_ICANAD_1 |  | RAZYOI_1
WIYFAM | pcu | 1 | irregular |  |  | 1B_4H_Ch |  | Node with double bond connections
WONZOP | pcu | 1 | 6c_Zn_1 |  |  | WONZOP_1 | FUDQIF_2
WONZUV | pcu | 1 | 6c_Zn_1 |  |  | WONZUV_1 | FUDQIF_2
WOWGEU | sqc173 | 2 | Al, unconsidered | 6c_XUWVEQ_1 |  | ntn_edge
XADGAM | dia | 1 | 4c_Zn_2 |  |  | XADGAM_1 | DAJHUS_1
XAMDUM07 | tbo | 2 | 4c_Cu_1_Ch | 3c_B_Ch |  | ntn_edge
XAWVUN | sur | 2 | 4c_Cu_1_Ch | 3c_XAWVUN_1 |  | 1B_4H_Ch
XAWZOM | 3,3,4T90 | 2 | 3c_Cd_1 | 4c_XAWZOM_1 |  | XAWZOM_1
XEDPIH | nod | 2 | 3c_ZnBr | 3c_XEDPIH_1 |  | ntn_edge
XEHFUL | fsc-4,5-Cmmm | 2 | irregular | irregular |  | ntn_edge |  | One atom in node over two connections
XEHFUL01 | fsc-4,5-Cmmm | 2 | irregular | irregular |  | ntn_edge |  | One atom in node over two connections
XEHFUL02 | fsc-4,5-Cmmm | 2 | irregular | irregular |  | ntn_edge |  | One atom in node over two connections
XEHTUB | 3,10T72 | 2 | 3c_B_Ch | irregular |  |  | ntn_edge | Node with too many atoms
XEJTIR | dia | 1 | 4c_Cu_1_Ch |  |  | XEJTIR_1
XENKIM | mgc | 2 | Ca, unconsidered | 4c_XENKIM_1 |  | ntn_edge
XEQRAO | pts | 2 | 4c_Cd_2 | 4c_XEQRAO_1 |  | ntn_edge
XEXLOD | rtl | 2 | 6c_Zn2_2 | 3c_XEXLOD_1 |  | ntn_edge
XEXMEU | rtl | 2 | 6c_Zn2_2 | 3c_XEXLOD_1 |  | ntn_edge
XIBZUF | 5,10T8 | 2 | 5c_Y_1 | irregular |  | ntn_edge |  | Node with too many atoms
XIDBUJ | sit | 2 | 6c_Zn2_7 | 3c_XIDBUJ_1 |  | AVAQIX_1
XIMPOA | unc | 1 | 4c_Zn_2 |  |  | XIMPOA_1 | ACOLIP_1
XINFUW | dia | 1 | 4c_Zn2_2 |  |  | BARZAW_1
XINHOT | 4,4,4,7T1 | 2 | La, unconsidered | 4c_XINJAH_1 |  | irregular |  | One atom in linker over two connections
XINJAH | fsy | 3 | La, not consider | La, not consider | 4c_XINJAH_1 | ntn_edge
XINWUO | lvt | 1 | 4c_Zn2_3 |  |  | ntn_edge
XOJWEZ | dia | 1 | 4c_Cu |  |  | PIJJOI_1 | irregular | One-atom linker
XOKHAH | pcu | 1 | 6c_Zn4_1 |  |  | 1B_4H_Ch
XOVVEK | 3^4,4^4T24 | 2 | 4c_Zn_3 | 3c_GIMVAA_1 |  | BARZAW_1
XOVVIO | 6, 10T9 | 2 | Irregular |  |  |  | EKOPOK_1 | Node with too many atoms
XUGSEY | fsc | 2 | 6c_Zn2_2 | 4c_B_Ch |  | irregular | 1B_4H_Ch | Metal atom in linker
XUNGOD | rtl | 1 | Li, unconsidered | 3c_XUNGOD_1 |  | ntn_edge
XUNGUJ | rtl | 1 | Li, unconsidered |  |  | ntn_edge
XUNHAQ | rtl | 1 | Li, unconsidered |  |  | ntn_edge
XUVHEB | hex | 1 | 8c_Zn3_1 |  |  | 2B_4H_Ch | AFITIT_2
XUWVEQ | sqc173 | 2 | Ga, unconsidered | 6c_XUWVEQ_1 |  | ntn_edge
XUYXAR | sra | 1 | 4c_Zn2_8 | 4c_XUYXAR_1 |  | ntn_edge
YARKEJ | 3,4T129 | 2 | 4c_Zn_2 | 3c_FAGREM_1 |  | YASPEP_1
YARYEV | pts | 2 | 4c_Cd_2 | 4c_Cd_5 |  | YARYOF_2
YARYOF | cdq | 2 | 6c_Cd_1 | 4c_Cd_2 |  | YARYOF_1 | YARYOF_2
YASPEP | dia | 1 | 4c_Zn_2 |  |  | YASPEP_1 | CUYHIO_1
YAZFOW | 6,8T21 | 2 | In, unconsidered | 8c_YAZFOW_1 |  | ntn_edge
YAZYEF | 8T350 | 1 | La, unconsidered |  |  | ntn_edge
YEGCUJ | sod | 1 | 4c_Pd |  |  | QEFNAQ_1
YEGKOM | dia | 1 | 4c_Zn_3 |  |  | YEGKOM_1
YEGYIU | 4^2,6-c net | 2 | 4c_Ag_2 | 6c_YEGYIU_1 |  | AFITIT_2
YEKXET | dia | 1 | irregular |  |  | irregular |  | Node and linker over two connections
YEZFIU | sod | 1 | 4c_Zn_3 |  |  | irregular |  | Node and linker over two connections
YUBFOR | nbo | 1 | 4c_Zn2_9 |  |  | ntn_edge
YUGLES | fof | 2 | 4c_Cu_1_Ch | 3c_B_Ch |  | 1TrU_Ch
YUJNOH | atn | 1 | Sr, unconsidered |  |  | irregular |  | Node and linker over two connections
YUKBIP01 | gfy | 2 | Al, unconsidered | 3c_YUKBIP_1 |  | ntn_edge
ZARZAV | dia | 1 | 4c_Zn_2 |  |  | 1B_4F_Ch | YASPEP_1
ZEDRAD | flu | 2 | Ba, unconsidered | 8c_ZEDRAD_1 |  | ntn_edge
ZEDROR | pcu | 1 | 6c_Zn2_2 |  |  | ZEDROR_1 | 1B_4H_Ch
ZERNAN | 3,4,4,5,6T43 | 5 | irregular | irregular |  | ntn_edge |  | Node and node over two connection
ZERQOE | pcu | 1 | Ca, unconsidered |  |  | irregular |  | Node and linker over two connections
ZESFUY | pcu | 1 | 6c_Zn_1 |  |  | AFITIT_2 | FUDQIF_2
ZIBGIC | dia | 1 | Sr, unconsidered |  |  | irregular |  | Node and linker over two connections
ZIDDIB | 3,3,4,4T193 | 1 | In, unconsidered | 3c_ZIDDIB_1 |  | ntn_edge
ZIKJIO | sur | 2 | 4c_Cu_1_Ch | 3c_XAWVUN_1 |  | ZIKJIO_1
ZISYAD | 4,4T157 | 2 | 4c_Cu | 4c_1anC_Ch |  | irregular | ECAHAT_1 | One-atom linker

## 364 MOFs and descriptors
MOF | Density | PLD | LCD | VSA | Vf | Unit cell a | Unit cell b | Unit cell c | V | nAT-H | nAT | nM | nTrM | nDB | nRB | nMB | nAlkylC | F01[C-N] | F02[C-O]
acs_v1-6c_Cd2_1_1-1B_4Br_Ch | 2.217 | 4.49 | 7.49 | 1059.53 | 0.4354 | 12.80232 | 12.80192 | 16.39538 | 2387.023 | 90 | 1.044444 | 0.04444444 | 0.04444444 | 0.1111111 | 0.1555556 | 0.1222222 | 0.07777778 | 0 | 0.1888889
acs_v1-6c_Cd2_1_1-AMILUE_1 | 1.273 | 5.11 | 6.63 | 879.23 | 0.41232 | 12.45572 | 12.45529 | 15.93274 | 2188.051 | 90 | 1.844444 | 0.04444444 | 0.04444444 | 0.02222222 | 0.5111111 | 0.1111111 | 0.02222222 | 0.6111111 | 0
acs_v1-6c_Cd2_1_1-HOWPOZ_1 | 1.261 | 5.09 | 6.36 | 1018.37 | 0.4436 | 12.86638 | 12.86638 | 15.67018 | 2209.015 | 90 | 1.844444 | 0.04444444 | 0.04444444 | 0.07777778 | 0.3555556 | 0.1 | 0.02222222 | 0.6444444 | 0
acs_v1-6c_Co2_1-FAPTIB_1 | 1.16 | 4.22 | 5.62 | 623.86 | 0.37476 | 12.54524 | 13.31777 | 11.01545 | 1623.453 | 70 | 1.428571 | 0.05714286 | 0.05714286 | 0.1571429 | 0.3714286 | 0.2428571 | 0.1857143 | 0.08571429 | 0.4142857
acs_v1-6c_Co2_1-HOWPOZ_1 | 1.45 | 4.42 | 5.98 | 671.39 | 0.28864 | 13.34992 | 12.5774 | 11.04266 | 1635.519 | 88 | 1.818182 | 0.04545455 | 0.04545455 | 0.09090909 | 0.2727273 | 0.1022727 | 0.02272727 | 0.6590909 | 0
acs_v1-6c_Co2_1-MEJQEZ_1 | 1.488 | 5.62 | 7.11 | 1043.07 | 0.42493 | 13.12731 | 12.35281 | 10.85459 | 1553.158 | 88 | 1.272727 | 0.04545455 | 0.04545455 | 0.1704545 | 0.7613636 | 0.1590909 | 0.1022727 | 0.5113636 | 0.05681818
acs_v1-6c_Co2_1-OFERUN02_1 | 1.159 | 3.94 | 5.58 | 435.38 | 0.38357 | 12.31292 | 13.08753 | 10.82114 | 1538.805 | 64 | 1.46875 | 0.0625 | 0.0625 | 0.078125 | 0.515625 | 0.296875 | 0.140625 | 0.34375 | 0
acs_v1-6c_Co2_1-QEFNAQ_1 | 1.201 | 4.69 | 6 | 764.57 | 0.43701 | 12.48206 | 13.2553 | 10.96269 | 1600.189 | 70 | 1.257143 | 0.05714286 | 0.05714286 | 0.2571429 | 0.08571429 | 0.1 | 0.02857143 | 0.3285714 | 0
acs_v1-6c_Co2_1-XADGAM_1 | 1.209 | 3.73 | 6.21 | 641.36 | 0.33191 | 13.11758 | 13.88523 | 11.49503 | 1845.412 | 88 | 1.409091 | 0.04545455 | 0.04545455 | 0.1931818 | 0.5340909 | 0.2613636 | 0.125 | 0 | 0.3522727
acs_v1-6c_Sc3_1_1-FUTKEL_1 | 1.005 | 5.63 | 8.43 | 890 | 0.37895 | 17.19008 | 17.19016 | 15.12524 | 3870.675 | 164 | 1.439024 | 0.03658537 | 0.03658537 | 0.1463415 | 0.7560976 | 0.1707317 | 0.1219512 | 0 | 0.1463415
acs_v1-6c_V_1-YEGKOM_1 | 1.542 | 4.08 | 4.92 | 389.74 | 0.31892 | 9.151297 | 9.188534 | 8.862224 | 646.229 | 38 | 1.473684 | 0.05263158 | 0.05263158 | 0.1315789 | 0.1315789 | 0.3157895 | 0.1052632 | 0.4473684 | 0
acs_v1-6c_Zn2_1_1-1B_4Br_Ch | 2.23 | 3.43 | 6.66 | 461.72 | 0.31889 | 11.49549 | 13.35988 | 16.04326 | 2206.238 | 88 | 1 | 0.04545455 | 0.04545455 | 0.07954545 | 0.1136364 | 0.1704545 | 0.125 | 0 | 0.2386364
acs_v1-6c_Zn2_1_1-AMILUE_1 | 1.194 | 4.38 | 6.2 | 687.11 | 0.35699 | 11.18557 | 12.95891 | 15.57826 | 2021.034 | 88 | 1.818182 | 0.04545455 | 0.04545455 | 0.02272727 | 0.4090909 | 0.125 | 0.03409091 | 0.6136364 | 0
acs_v1-6c_Zn2_1_1-HOWPOZ_1 | 1.21 | 4.65 | 6.29 | 968.69 | 0.4357 | 11.13926 | 12.89875 | 15.50875 | 1994.237 | 88 | 1.818182 | 0.04545455 | 0.04545455 | 0.03409091 | 0.5 | 0.1022727 | 0.03409091 | 0.6590909 | 0
acs_v1-6c_Zn2_1_1-VAGTUU_1 | 1.191 | 3.27 | 5.84 | 420.74 | 0.27724 | 10.99059 | 12.7073 | 15.28615 | 1910.147 | 88 | 1.409091 | 0.04545455 | 0.04545455 | 0.2159091 | 0.4204545 | 0.1590909 | 0.1818182 | 0 | 0.2272727
acs_v1-6c_Zn2_2_1-1B_4Br_Ch | 2.722 | 3.59 | 5.43 | 404.74 | 0.25977 | 13.16921 | 13.0382 | 12.33306 | 1807.808 | 88 | 1 | 0.04545455 | 0.04545455 | 0.1363636 | 0.2954545 | 0.1931818 | 0.02272727 | 0 | 0.3295455
acs_v1-6c_Zn2_2_1-AMILUE_1 | 1.459 | 3.41 | 5.35 | 295.15 | 0.2187 | 12.8852 | 12.63116 | 11.91634 | 1654.085 | 88 | 1.818182 | 0.04545455 | 0.04545455 | 0.06818182 | 0.2727273 | 0.1022727 | 0.02272727 | 0.6477273 | 0
acs_v1-6c_Zn2_2_1-FAPTIB_1 | 1.2 | 5.23 | 7.28 | 1107.55 | 0.43345 | 12.66817 | 12.53046 | 11.8578 | 1604.39 | 70 | 1.428571 | 0.05714286 | 0.05714286 | 0.1428571 | 0.4285714 | 0.2571429 | 0.1714286 | 0.08571429 | 0.4285714
acs_v1-6c_Zn2_2_1-MEJQEZ_1 | 1.521 | 3.38 | 5.31 | 201.43 | 0.29771 | 12.61013 | 12.36037 | 11.65681 | 1548.047 | 88 | 1.272727 | 0.04545455 | 0.04545455 | 0.1590909 | 0.4659091 | 0.1704545 | 0.06818182 | 0.5340909 | 0.03409091
acs_v1-6c_Zn2_2_1-OFERUN02_1 | 1.201 | 4.17 | 5.99 | 563.21 | 0.2886 | 12.44919 | 12.30887 | 11.65011 | 1520.51 | 64 | 1.46875 | 0.0625 | 0.0625 | 0.078125 | 0.578125 | 0.3125 | 0.1875 | 0.328125 | 0
acs_v1-6c_Zn2_2_1-QEFNAQ_1 | 1.243 | 4.83 | 6.19 | 1042.22 | 0.44324 | 12.60872 | 12.47026 | 11.80157 | 1581.349 | 70 | 1.257143 | 0.05714286 | 0.05714286 | 0.2714286 | 0.08571429 | 0.1 | 0.04285714 | 0.3285714 | 0
acs_v1-6c_Zn2_2_1-VAGTUU_1 | 1.476 | 3.35 | 5.06 | 278.08 | 0.24622 | 12.503 | 12.36311 | 11.70111 | 1540.796 | 88 | 1.409091 | 0.04545455 | 0.04545455 | 0.1590909 | 0.625 | 0.2045455 | 0.25 | 0 | 0.3181818
acs_v1-6c_Zn2_3_1-1B_4Br_Ch | 1.982 | 3.63 | 5.81 | 561.76 | 0.4062 | 12.35552 | 12.35535 | 15.92892 | 2334.661 | 76 | 1 | 0.05263158 | 0.05263158 | 0.1052632 | 0.2894737 | 0.1052632 | 0.1447368 | 0 | 0.1052632
acs_v1-6c_Zn2_3_1-HOWPOZ_1 | 0.969 | 4.44 | 6.6 | 898.53 | 0.40497 | 13.33984 | 11.97012 | 15.45667 | 2190.431 | 76 | 1.947368 | 0.05263158 | 0.05263158 | 0.01315789 | 0.5 | 0.09210526 | 0.02631579 | 0.7105263 | 0
acs_v1-6c_Zn2_5_1-1B_4Br_Ch | 1.811 | 5.08 | 8.47 | 1178.42 | 0.44927 | 13.54782 | 15.47273 | 15.53825 | 2775.682 | 92 | 1 | 0.04347826 | 0.04347826 | 0.1413043 | 0.06521739 | 0.1304348 | 0.1086957 | 0 | 0.2173913
acs_v1-6c_Zn3OH2_1-FUTKEL_1 | 1.157 | 3.8 | 6.08 | 598.53 | 0.37889 | 12.63409 | 12.63396 | 23.71142 | 3077.479 | 142 | 1.507042 | 0.04225352 | 0.04225352 | 0.1267606 | 0.415493 | 0.08450704 | 0.3239437 | 0 | 0.08450704
acs_v1-6c_Zn3_1_1-1B_4Br_Ch | 2.326 | 4.04 | 6.89 | 564.49 | 0.28566 | 14.43644 | 13.97613 | 15.5844 | 2848.265 | 158 | 1.202532 | 0.03797468 | 0.03797468 | 0.1392405 | 0.2278481 | 0.09493671 | 0.164557 | 0.08227848 | 0.1265823
acs_v1-6c_Zn3_1_1-1B_4F_Ch | 1.481 | 3.85 | 4.87 | 168.9 | 0.22777 | 15.88738 | 12.94114 | 15.63954 | 2834.808 | 158 | 1.202532 | 0.03797468 | 0.03797468 | 0.08860759 | 0.3481013 | 0.1075949 | 0.1455696 | 0.06962025 | 0.1898734
acs_v1-6c_Zn3_1_1-1B_4H_Ch | 1.159 | 4.4 | 6.22 | 639.45 | 0.31267 | 16.19775 | 13.19398 | 15.9447 | 3004.13 | 134 | 1.41791 | 0.04477612 | 0.04477612 | 0.1641791 | 0.4104478 | 0.1343284 | 0.1791045 | 0.08208955 | 0.1567164
acs_v1-6c_Zn3_1_1-ACOLIP_2 | 1.299 | 3.68 | 5.67 | 233.33 | 0.24084 | 15.81122 | 12.87936 | 15.56363 | 2794.036 | 140 | 1.442857 | 0.04285714 | 0.04285714 | 0.1642857 | 0.4357143 | 0.1285714 | 0.1857143 | 0.1214286 | 0.1714286
acs_v1-6c_Zn3_1_1-AVAQIX_1 | 1.233 | 4.41 | 7.69 | 755.46 | 0.35908 | 14.42349 | 13.96329 | 15.57033 | 2840.532 | 134 | 1.41791 | 0.04477612 | 0.04477612 | 0.1268657 | 0.3059701 | 0.1119403 | 0.2686567 | 0.2014925 | 0.1343284
acs_v1-6c_Zn3_1_1-BARZAW_1 | 1.369 | 3.68 | 5.21 | 203.31 | 0.20557 | 15.32211 | 12.4808 | 15.08239 | 2542.717 | 134 | 1.41791 | 0.04477612 | 0.04477612 | 0.1119403 | 0.2835821 | 0.1119403 | 0.2686567 | 0.08208955 | 0.1940299
acs_v1-6c_Zn3_1_1-CEHZAR01_1 | 1.22 | 4.64 | 7.74 | 715.58 | 0.33592 | 14.58131 | 14.11635 | 15.74028 | 2934.651 | 134 | 1.686567 | 0.04477612 | 0.04477612 | 0.09701493 | 0.2313433 | 0.1268657 | 0.3059701 | 0.1940299 | 0.06716418
acs_v1-6c_Zn3_1_1-CUYHIO_1 | 1.278 | 4.32 | 6.11 | 590.51 | 0.28499 | 16.08685 | 13.10402 | 15.8356 | 2942.959 | 146 | 1.547945 | 0.04109589 | 0.04109589 | 0.08219178 | 0.3150685 | 0.1164384 | 0.2534247 | 0.07534247 | 0.02054795
acs_v1-6c_Zn3_1_1-ERUFUS_2 | 1.178 | 4.17 | 5.81 | 531.11 | 0.32029 | 15.82682 | 12.89204 | 15.57947 | 2802.459 | 116 | 1.275862 | 0.05172414 | 0.05172414 | 0.1206897 | 0.4224138 | 0.1551724 | 0.1465517 | 0.1810345 | 0.04310345
acs_v1-6c_Zn3_1_1-FAQVEA_1 | 1.461 | 3.65 | 6.71 | 663.99 | 0.31837 | 13.6922 | 13.25526 | 14.78072 | 2430.004 | 134 | 1.373134 | 0.04477612 | 0.04477612 | 0.09701493 | 0.4253731 | 0.119403 | 0.2164179 | 0.2238806 | 0.05970149
acs_v1-6c_Zn3_1_1-FUDQIF_1 | 1.237 | 4.42 | 7.53 | 761.15 | 0.36408 | 14.43189 | 13.9716 | 15.57944 | 2845.535 | 134 | 1.41791 | 0.04477612 | 0.04477612 | 0.141791 | 0.3880597 | 0.141791 | 0.2313433 | 0.2537313 | 0.1119403
acs_v1-6c_Zn3_1_1-GIZJOP_1 | 1.375 | 3.79 | 6.79 | 655.43 | 0.33887 | 13.7607 | 13.32165 | 14.85475 | 2466.696 | 128 | 1.390625 | 0.046875 | 0.046875 | 0.1171875 | 0.3203125 | 0.109375 | 0.2421875 | 0.25 | 0.109375
acs_v1-6c_Zn3_1_1-HOWPOZ_1 | 1.589 | 3.88 | 6.78 | 550.25 | 0.27805 | 13.98995 | 13.54357 | 15.10193 | 2591.915 | 158 | 1.658228 | 0.03797468 | 0.03797468 | 0.06962025 | 0.2531646 | 0.08227848 | 0.1708861 | 0.4303797 | 0.08860759
acs_v1-6c_Zn3_1_1-IMACZN01_1 | 1.229 | 3.97 | 5.3 | 308.71 | 0.24846 | 15.38153 | 12.52907 | 15.14136 | 2572.602 | 116 | 1.586207 | 0.05172414 | 0.05172414 | 0.1293103 | 0.2241379 | 0.1551724 | 0.1896552 | 0.1293103 | 0.1551724
acs_v1-6c_Zn3_1_1-KINHAS_1 | 1.208 | 4.32 | 5.68 | 424.89 | 0.27844 | 16.06668 | 13.08751 | 15.81674 | 2932.391 | 134 | 1.686567 | 0.04477612 | 0.04477612 | 0.08955224 | 0.2313433 | 0.1343284 | 0.3731343 | 0.08208955 | 0.1716418
acs_v1-6c_Zn3_1_1-MEJQEZ_1 | 1.636 | 3.29 | 5.89 | 450.24 | 0.28609 | 13.78851 | 13.34834 | 14.8846 | 2481.586 | 158 | 1.35443 | 0.03797468 | 0.03797468 | 0.1012658 | 0.3670886 | 0.09493671 | 0.1962025 | 0.3607595 | 0.08227848
acs_v1-6c_Zn3_1_1-MIMVEJ_1 | 1.375 | 3.66 | 5.03 | 194.59 | 0.21992 | 15.32826 | 12.48524 | 15.08782 | 2545.418 | 134 | 1.41791 | 0.04477612 | 0.04477612 | 0.1343284 | 0.3059701 | 0.1268657 | 0.2238806 | 0.1641791 | 0.1343284
acs_v1-6c_Zn3_1_1-OFERUN02_1 | 1.434 | 3.77 | 6.59 | 612.98 | 0.30177 | 13.75271 | 13.31371 | 14.84597 | 2462.345 | 134 | 1.462687 | 0.04477612 | 0.04477612 | 0.119403 | 0.261194 | 0.1044776 | 0.261194 | 0.2537313 | 0.1044776
acs_v1-6c_Zn3_1_1-QEFNAQ_1 | 1.442 | 3.99 | 6.8 | 579.13 | 0.29724 | 13.904 | 13.4607 | 15.00981 | 2544.667 | 140 | 1.357143 | 0.04285714 | 0.04285714 | 0.1642857 | 0.2071429 | 0.1 | 0.2214286 | 0.2214286 | 0.1071429
acs_v1-6c_Zn3_1_1-RAXCOK_1 | 1.382 | 3.97 | 5.02 | 242.98 | 0.21994 | 15.3628 | 12.51358 | 15.12232 | 2562.902 | 128 | 1.34375 | 0.046875 | 0.046875 | 0.09375 | 0.3828125 | 0.140625 | 0.2578125 | 0.0859375 | 0.171875
acs_v1-6c_Zn3_1_1-SUJQOE_1 | 0.941 | 5.14 | 6.67 | 1011.8 | 0.42608 | 16.95311 | 13.81036 | 16.68921 | 3444.874 | 122 | 1.459016 | 0.04918033 | 0.04918033 | 0.1393443 | 0.3278689 | 0.147541 | 0.2131148 | 0.09016393 | 0.1803279
acs_v1-6c_Zn3_1_1-XADGAM_1 | 1.408 | 3.38 | 5.76 | 273.64 | 0.21828 | 15.87263 | 12.92957 | 15.62469 | 2826.947 | 158 | 1.43038 | 0.03797468 | 0.03797468 | 0.1329114 | 0.4240506 | 0.1139241 | 0.2341772 | 0.07594937 | 0.1835443
acs_v1-6c_Zn3_1_1-YEGKOM_1 | 1.443 | 3.73 | 6.67 | 547.1 | 0.2878 | 13.74974 | 13.31075 | 14.84283 | 2460.698 | 134 | 1.373134 | 0.04477612 | 0.04477612 | 0.1044776 | 0.4776119 | 0.119403 | 0.1492537 | 0.3134328 | 0.08955224
acs_v1-6c_Zn_1_Ch_1-1B_4Br_Ch | 1.551 | 5.86 | 8.41 | 1395.53 | 0.56459 | 16.55928 | 16.55915 | 15.4767 | 3675.221 | 106 | 1 | 0.0754717 | 0.0754717 | 0.09433962 | 0.5471698 | 0.2641509 | 0.03773585 | 0 | 0.2264151
acs_v1-6c_Zn_1_Ch_1-FUTKEL_1 | 1.184 | 5.74 | 7.55 | 920.88 | 0.38969 | 16.50512 | 16.50508 | 15.42644 | 3639.405 | 166 | 1.433735 | 0.04819277 | 0.04819277 | 0.1144578 | 0.439759 | 0.1325301 | 0.1566265 | 0 | 0.1566265
acs_v1-6c_Zn_1_Ch_1-PASTOU_1 | 1.161 | 3.4 | 7.02 | 528.48 | 0.34804 | 15.89236 | 15.89236 | 14.85372 | 3248.944 | 136 | 1.352941 | 0.05882353 | 0.05882353 | 0.1985294 | 0.6397059 | 0.1911765 | 0.06617647 | 0.3676471 | 0
acs_v1-6c_Cd_1_1-DUBWON_1 | 1.285 | 3.49 | 5.1 | 468.53 | 0.38419 | 9.201899 | 9.201898 | 8.728295 | 639.419 | 20 | 1.3 | 0.1 | 0.1 | 0 | 0 | 0.6 | 0.1 | 0 | 0
acs_v1-6c_Fe_1-DUBWON_1 | 1.077 | 4.46 | 5.37 | 633.87 | 0.39595 | 8.80376 | 8.974131 | 8.55973 | 588.607 | 20 | 1.3 | 0.1 | 0.1 | 0 | 0 | 0.6 | 0.1 | 0 | 0
acs_v1-6c_Fe_1-GIZJOP_1 | 1.431 | 3.34 | 4.34 | 82.98 | 0.24662 | 8.842426 | 9.013292 | 8.597011 | 596.359 | 32 | 1.5625 | 0.0625 | 0.0625 | 0.125 | 0.15625 | 0.375 | 0.21875 | 0.34375 | 0
acs_v1-6c_Fe_1-PIJJOI_1 | 1.016 | 4.86 | 6.22 | 669.59 | 0.29048 | 13.35656 | 13.58004 | 12.96321 | 2045.837 | 86 | 1.976744 | 0.02325581 | 0.02325581 | 0.09302326 | 0.4651163 | 0.1395349 | 0.372093 | 0.2325581 | 0
acs_v1-6c_Fe_1-WEMNAF_1 | 0.994 | 4.94 | 6.5 | 1049.44 | 0.43899 | 10.54391 | 10.73477 | 10.24279 | 1008.91 | 38 | 1.631579 | 0.05263158 | 0.05263158 | 0.1842105 | 0.1315789 | 0.1578947 | 0.1052632 | 0.5789474 | 0
acs_v1-6c_V_1-DUBWON_1 | 0.964 | 4.26 | 5.53 | 609.68 | 0.42056 | 9.124218 | 9.161345 | 8.836029 | 640.511 | 20 | 1.3 | 0.1 | 0.1 | 0 | 0 | 0.6 | 0.1 | 0 | 0
acs_v1-6c_Y_1_1-1B_4H_Ch | 1.157 | 3.45 | 5.04 | 213.31 | 0.28798 | 10.41177 | 10.41177 | 9.679257 | 909.783 | 38 | 1.631579 | 0.05263158 | 0.05263158 | 0.2368421 | 0.1578947 | 0.3157895 | 0.1315789 | 0 | 0
acs_v1-6c_Y_1_1-DUBWON_1 | 1.15 | 4.28 | 5.63 | 598.96 | 0.41717 | 9.296154 | 9.296152 | 8.638724 | 646.811 | 20 | 1.3 | 0.1 | 0.1 | 0 | 0 | 0.6 | 0.1 | 0 | 0
acs_v1-6c_Y_1_1-GIZJOP_1 | 1.47 | 3.56 | 4.39 | 86.01 | 0.22897 | 9.335493 | 9.335493 | 8.675429 | 655.083 | 32 | 1.5625 | 0.0625 | 0.0625 | 0.1875 | 0.15625 | 0.375 | 0.1875 | 0.3125 | 0
acs_v1-6c_Y_1_1-PIJJOI_1 | 1.002 | 4.45 | 6.39 | 813.34 | 0.33425 | 13.93051 | 13.93051 | 12.96099 | 2184.318 | 86 | 1.976744 | 0.02325581 | 0.02325581 | 0.1395349 | 0.6395349 | 0.1395349 | 0.3139535 | 0.2674419 | 0
acs_v1-6c_Zn2_8_1-1B_4Br_Ch | 1.663 | 4.34 | 7.58 | 1069.43 | 0.48772 | 13.65001 | 12.2895 | 17.48587 | 2933.277 | 88 | 1.068182 | 0.04545455 | 0.04545455 | 0.06818182 | 0.4090909 | 0.09090909 | 0.07954545 | 0 | 0.1363636
acs_v1-6c_Zn3_1_1-DUBWON_1 | 1.296 | 3.69 | 6.77 | 671.2 | 0.34155 | 13.72377 | 13.28589 | 14.81493 | 2446.892 | 116 | 1.327586 | 0.05172414 | 0.05172414 | 0.09482759 | 0.4051724 | 0.1637931 | 0.1810345 | 0.09482759 | 0.137931
acs_v1-6c_Zn3_1_1-TEDGOA_1 | 1.441 | 3.59 | 6.43 | 592.83 | 0.31401 | 13.56032 | 13.12775 | 14.63857 | 2360.534 | 128 | 1.25 | 0.046875 | 0.046875 | 0.1015625 | 0.46875 | 0.140625 | 0.171875 | 0.203125 | 0.0625
bcu_v1-8c_Cd4_1_1-1B_4F_Ch | 1.324 | 4.72 | 6.48 | 916.24 | 0.43092 | 18.08241 | 18.08242 | 11.71955 | 3495.635 | 136 | 1 | 0.05882353 | 0.05882353 | 0.05147059 | 0.5294118 | 0.1102941 | 0.007352941 | 0 | 0.1470588
bcu_v1-8c_Zn3_1_1-ACOLIP_2 | 1.077 | 4.01 | 5.96 | 701.3 | 0.46684 | 14.07413 | 14.07493 | 13.39403 | 2540.66 | 98 | 1.408163 | 0.06122449 | 0.06122449 | 0.06122449 | 0.6938776 | 0.1734694 | 0.01020408 | 0.08163265 | 0.2244898
bcu_v1-8c_Zn3_1_1-BARZAW_1 | 1.096 | 3.99 | 5.64 | 682.56 | 0.46528 | 13.64871 | 13.64953 | 12.98239 | 2314.885 | 90 | 1.355556 | 0.06666667 | 0.06666667 | 0.05555556 | 0.8 | 0.1888889 | 0.01111111 | 0 | 0.2444444
bcu_v1-8c_Zn3_1_1-CEHZAR01_1 | 1.017 | 3.77 | 5.17 | 334.73 | 0.41389 | 14.23035 | 14.23114 | 13.54513 | 2627.087 | 90 | 1.888889 | 0.06666667 | 0.06666667 | 0.1 | 0.5333333 | 0.1666667 | 0.01111111 | 0.4666667 | 0
bcu_v1-8c_Zn3_1_1-CUYHIO_1 | 1.088 | 4.18 | 5.91 | 857.65 | 0.44511 | 14.31446 | 14.31496 | 13.6264 | 2674.363 | 106 | 1.603774 | 0.05660377 | 0.05660377 | 0.0754717 | 0.3396226 | 0.08490566 | 0.1509434 | 0 | 0.04716981
bcu_v1-8c_Zn3_1_1-FAPTIB_1 | 1.185 | 3.69 | 5.69 | 429.7 | 0.39021 | 13.63847 | 13.63927 | 12.97246 | 2309.627 | 98 | 1.408163 | 0.06122449 | 0.06122449 | 0.09183673 | 0.6938776 | 0.1734694 | 0.06122449 | 0.07142857 | 0.2244898
bcu_v1-8c_Zn3_1_1-FAQVEA_1 | 1.207 | 3.99 | 5.48 | 409.11 | 0.3575 | 13.38237 | 13.38321 | 12.72471 | 2180.58 | 90 | 1.266667 | 0.06666667 | 0.06666667 | 0.1666667 | 0.7111111 | 0.2111111 | 0.1 | 0.2666667 | 0
bcu_v1-8c_Zn3_1_1-GIZJOP_1 | 1.093 | 3.95 | 5.27 | 817.7 | 0.50859 | 13.44778 | 13.44854 | 12.78798 | 2213.06 | 82 | 1.292683 | 0.07317073 | 0.07317073 | 0.1829268 | 0.7804878 | 0.2317073 | 0.03658537 | 0.4878049 | 0
bcu_v1-8c_Zn3_1_1-KINHAS_1 | 0.982 | 3.62 | 4.97 | 462.16 | 0.41886 | 14.2976 | 14.29835 | 13.61018 | 2664.891 | 90 | 1.888889 | 0.06666667 | 0.06666667 | 0.1111111 | 0.5333333 | 0.1444444 | 0.5 | 0 | 0.2
bcu_v1-8c_Zn3_1_1-MEJQEZ_1 | 1.486 | 3.57 | 5.04 | 251.34 | 0.29728 | 13.47427 | 13.47499 | 12.81354 | 2226.297 | 122 | 1.262295 | 0.04918033 | 0.04918033 | 0.2704918 | 0.6147541 | 0.1065574 | 0.03278689 | 0.6393443 | 0.008196721
bcu_v1-8c_Zn3_1_1-QEFNAQ_1 | 1.223 | 3.79 | 5.05 | 462.96 | 0.43765 | 13.58472 | 13.58533 | 12.92039 | 2282.083 | 98 | 1.244898 | 0.06122449 | 0.06122449 | 0.255102 | 0.5714286 | 0.1530612 | 0.07142857 | 0.4081633 | 0
bcu_v1-8c_Zn3_1_1-VAGTUU_1 | 1.434 | 3.8 | 5.07 | 181.36 | 0.22565 | 13.48893 | 13.48931 | 12.82763 | 2233.572 | 122 | 1.393443 | 0.04918033 | 0.04918033 | 0.2295082 | 0.6721311 | 0.1393443 | 0.2131148 | 0 | 0.1967213
bcu_v1-8c_Zn3_1_1-XADGAM_1 | 1.246 | 3.47 | 5.06 | 164.91 | 0.26817 | 14.12792 | 14.12865 | 13.44607 | 2570.182 | 122 | 1.393443 | 0.04918033 | 0.04918033 | 0.09016393 | 0.6557377 | 0.1311475 | 0.04918033 | 0 | 0.1803279
bcu_v1-8c_Zn3_1_1-YEGKOM_1 | 1.192 | 3.56 | 5.04 | 407.86 | 0.4538 | 13.43727 | 13.43793 | 12.77769 | 2207.789 | 90 | 1.266667 | 0.06666667 | 0.06666667 | 0.1888889 | 0.7111111 | 0.2 | 0.01111111 | 0.5333333 | 0
bcu_v1-8c_Zn3_2_1-1B_4Br_Ch | 1.696 | 4.64 | 6.67 | 893.08 | 0.44503 | 18.38875 | 18.32846 | 13.29689 | 4423.711 | 158 | 1.151899 | 0.03797468 | 0.03797468 | 0.03797468 | 0.6962025 | 0.1139241 | 0 | 0.3670886 | 0.05063291
bcu_v1-8c_Zn5_1_1-1B_4Br_Ch | 2.029 | 3.63 | 6.05 | 372.94 | 0.35661 | 16.04798 | 16.04795 | 15.98929 | 3731.742 | 142 | 1.028169 | 0.07042254 | 0.07042254 | 0.06338028 | 0.4084507 | 0.1549296 | 0 | 0 | 0.2112676
bcu_v1-8c_Zn5_1_1-AMILUE_1 | 1.218 | 3.74 | 4.99 | 370.04 | 0.30958 | 15.67315 | 15.67315 | 15.62891 | 3470.125 | 142 | 1.704225 | 0.07042254 | 0.07042254 | 0.04929577 | 0.6619718 | 0.1267606 | 0 | 0.7535211 | 0.02112676
bcu_v1-8c_Zn5_1_1-HOWPOZ_1 | 1.232 | 3.68 | 5.37 | 395.88 | 0.3845 | 15.61718 | 15.61718 | 15.57513 | 3432.137 | 142 | 1.704225 | 0.07042254 | 0.07042254 | 0.07746479 | 0.6619718 | 0.1126761 | 0 | 0.7535211 | 0.02112676
bcu_v1-8c_Zn5_1_1-MEJQEZ_1 | 1.256 | 3.84 | 6.15 | 858.44 | 0.46212 | 15.42317 | 15.42317 | 15.38853 | 3302.545 | 142 | 1.253521 | 0.07042254 | 0.07042254 | 0.2535211 | 0.5070423 | 0.08450704 | 0.01408451 | 0.5633803 | 0.05633803
bcu_v1-8c_Zn5_1_1-VAGTUU_1 | 1.22 | 4.19 | 6.23 | 772.05 | 0.39055 | 15.43782 | 15.43783 | 15.40265 | 3312.23 | 142 | 1.366197 | 0.07042254 | 0.07042254 | 0.1690141 | 0.4507042 | 0.1197183 | 0.1408451 | 0 | 0.1971831
bcu_v1-8c_Zn5_1_1-XADGAM_1 | 1.076 | 4.6 | 6.4 | 1009.95 | 0.47818 | 16.08384 | 16.0837 | 16.02371 | 3757.392 | 142 | 1.366197 | 0.07042254 | 0.07042254 | 0.09859155 | 0.5774648 | 0.1338028 | 0.04225352 | 0 | 0.2042254
bnn_v1-5c_Zn2_1_1-FUTKEL_1 | 1.103 | 6.42 | 8.62 | 981.76 | 0.37692 | 18.51003 | 17.24072 | 9.288229 | 2687.309 | 122 | 1.491803 | 0.03278689 | 0.03278689 | 0.1352459 | 0.647541 | 0.1147541 | 0.1516393 | 0 | 0.1557377
bnn_v1-5c_Zn2_1_1-PASTOU_1 | 1.084 | 4.97 | 7.8 | 895.43 | 0.40892 | 17.67076 | 16.44312 | 8.806671 | 2320.9545 | 97 | 1.412371 | 0.04123711 | 0.04123711 | 0.1134021 | 0.5979381 | 0.1546392 | 0.05154639 | 0.443299 | 0
cds_v1-4c_Cd_7_1-AMILUE_1 | 0.848 | 3.93 | 7.41 | 998.7 | 0.48358 | 14.22222 | 10.05663 | 10.82084 | 2187.752 | 66 | 1.848485 | 0.03030303 | 0.03030303 | 0.0719697 | 0.5984848 | 0.07954545 | 0.09090909 | 0.6818182 | 0
cds_v1-4c_Cd_7_1-HOWPOZ_1 | 0.86 | 4.04 | 7.62 | 1137.73 | 0.50243 | 14.15396 | 10.00836 | 10.77249 | 2157.1195 | 66 | 1.848485 | 0.03030303 | 0.03030303 | 0.08333333 | 0.5227273 | 0.07954545 | 0.08333333 | 0.6666667 | 0
cds_v1-4c_Cu_1_Ch_1-FUTKEL_1 | 1.046 | 4.43 | 6.16 | 739.85 | 0.41263 | 15.36195 | 10.86254 | 10.86241 | 2563.3955 | 108 | 1.444444 | 0.03703704 | 0.03703704 | 0.03009259 | 0.7893519 | 0.1064815 | 0.04398148 | 0 | 0.0625
cds_v1-4c_Zn2_7_1-1B_4Br_Ch | 1.657 | 4.3 | 7.51 | 1041.17 | 0.47135 | 15.68086 | 11.08804 | 10.98793 | 2701.1045 | 108 | 1.259259 | 0.03703704 | 0.03703704 | 0.1180556 | 0.412037 | 0.1157407 | 0.3101852 | 0.03703704 | 0.08101852
cds_v1-4c_Zn2_7_1-AMILUE_1 | 1.136 | 3.93 | 7.03 | 916.17 | 0.42761 | 15.21949 | 10.76181 | 10.66171 | 2468.957 | 108 | 1.703704 | 0.03703704 | 0.03703704 | 0.04398148 | 0.4907407 | 0.1087963 | 0.2824074 | 0.4282407 | 0
cds_v1-4c_Zn2_7_1-HOWPOZ_1 | 1.152 | 4.01 | 7.18 | 939.8 | 0.44505 | 15.15066 | 10.71313 | 10.613 | 2435.4905 | 108 | 1.703704 | 0.03703704 | 0.03703704 | 0.03935185 | 0.5462963 | 0.1157407 | 0.2893519 | 0.4351852 | 0
cds_v1-4c_Zn2_7_1-MEJQEZ_1 | 1.191 | 4.27 | 6.97 | 1069.71 | 0.48971 | 14.91182 | 10.54425 | 10.44413 | 2321.769 | 108 | 1.407407 | 0.03703704 | 0.03703704 | 0.1759259 | 0.6018519 | 0.1064815 | 0.2824074 | 0.3888889 | 0
cds_v1-4c_Zn2_7_1-MOCKEV_1 | 1.346 | 3.83 | 5.9 | 869.47 | 0.50186 | 12.98735 | 9.183442 | 9.08333 | 1531.69425 | 76 | 1.368421 | 0.05263158 | 0.05263158 | 0.09868421 | 0.4210526 | 0.09210526 | 0.3157895 | 0.1776316 | 0.01315789
cds_v1-4c_Zn2_7_1-OFERUN02_1 | 1.049 | 3.97 | 6.92 | 1078.33 | 0.48599 | 14.86929 | 10.51417 | 10.41406 | 2301.8995 | 92 | 1.521739 | 0.04347826 | 0.04347826 | 0.1222826 | 0.5 | 0.1358696 | 0.3641304 | 0.2309783 | 0
cds_v1-4c_Zn2_7_1-VAGTUU_1 | 1.164 | 3.99 | 7.15 | 868.05 | 0.436 | 14.92983 | 10.55698 | 10.45687 | 2330.222 | 108 | 1.481481 | 0.03703704 | 0.03703704 | 0.1412037 | 0.6296296 | 0.1111111 | 0.3634259 | 0.0462963 | 0.07175926
cds_v1-4c_Zn2_9_1-PASTOU_1 | 1.128 | 3.72 | 5.62 | 445.54 | 0.31618 | 12.86287 | 9.095421 | 12.79218 | 2116.46925 | 92 | 1.608696 | 0.04347826 | 0.04347826 | 0.2472826 | 0.6032609 | 0.0951087 | 0.1440217 | 0.4456522 | 0
cds_v1-4c_Zn_7_1-AMILUE_1 | 0.916 | 4.16 | 6.94 | 894.62 | 0.42628 | 12.71306 | 8.989491 | 11.53741 | 1797.87975 | 60 | 2.1 | 0.03333333 | 0.03333333 | 0.01666667 | 0.4458333 | 0.07916667 | 0.1458333 | 0.6583333 | 0.05416667
cds_v1-4c_Zn_8_1-AMILUE_1 | 1.066 | 4.04 | 7.61 | 783.81 | 0.36723 | 12.71194 | 8.988696 | 11.49664 | 1683.01075 | 60 | 2.1 | 0.03333333 | 0.03333333 | 0.0125 | 0.4791667 | 0.08333333 | 0.15 | 0.65 | 0.04166667
cds_v1-4c_Zn_8_1-HOWPOZ_1 | 1.082 | 4.54 | 7.57 | 875.42 | 0.36737 | 12.64426 | 8.94084 | 11.44888 | 1658.11225 | 60 | 2.1 | 0.03333333 | 0.03333333 | 0.01666667 | 0.4875 | 0.08333333 | 0.125 | 0.65 | 0.04583333
hex_v1-8c_Cd2_1_1-1B_4Br_Ch | 2.137 | 4.55 | 7.95 | 889.75 | 0.40783 | 11.52869 | 13.83533 | 11.06369 | 1528.975125 | 108 | 1 | 0.03703704 | 0.03703704 | 0.125 | 0.1851852 | 0.0787037 | 0.1111111 | 0 | 0.1018519
hex_v1-8c_Cd2_1_1-VAGTUU_1 | 1.123 | 4.08 | 7.68 | 586.58 | 0.32251 | 11.02933 | 13.28924 | 10.53365 | 1338.095875 | 108 | 1.444444 | 0.03703704 | 0.03703704 | 0.2222222 | 0.5856481 | 0.08333333 | 0.2592593 | 0 | 0.09722222
lcy_v1-6c_Cd2_1_1-PASTOU_1 | 1.326 | 4.16 | 6.29 | 729.08 | 0.37097 | 16.64637 | 17.11811 | 18.08636 | 5073.96 | 240 | 1.433333 | 0.03333333 | 0.03333333 | 0.2041667 | 0.5083333 | 0.07916667 | 0.07916667 | 0.4375 | 0.01666667
lcy_v1-6c_Co2_1-1B_4Br_Ch | 2.313 | 4.49 | 7.33 | 1074.45 | 0.4625 | 16.13043 | 16.3566 | 16.10222 | 4217.831 | 176 | 1 | 0.04545455 | 0.04545455 | 0.09090909 | 0.3920455 | 0.2102273 | 0.0625 | 0 | 0.2556818
lcy_v1-6c_Co2_1-HAZNON_1 | 1.361 | 4.54 | 7.27 | 1100.52 | 0.46803 | 15.48768 | 15.71229 | 15.45849 | 3732.382 | 140 | 1.257143 | 0.05714286 | 0.05714286 | 0.1928571 | 0.5071429 | 0.2 | 0.08571429 | 0.1571429 | 0.1785714
lcy_v1-6c_Co2_1-HOWPOZ_1 | 1.266 | 4.89 | 6.52 | 1063.97 | 0.42887 | 15.81828 | 15.57204 | 15.57201 | 3745.699 | 176 | 1.818182 | 0.04545455 | 0.04545455 | 0.03977273 | 0.625 | 0.1136364 | 0.03977273 | 0.7102273 | 0
lcy_v1-6c_Co2_1-VAGTUU_1 | 1.241 | 4.3 | 7.5 | 999.48 | 0.45165 | 15.29684 | 15.52084 | 15.26746 | 3595.771 | 176 | 1.409091 | 0.04545455 | 0.04545455 | 0.1761364 | 0.4602273 | 0.1818182 | 0.2329545 | 0 | 0.2159091
lcy_v1-6c_Co2_1-XADGAM_1 | 1.048 | 4.55 | 7.43 | 1090.38 | 0.47089 | 16.17955 | 16.40556 | 16.15138 | 4256.49 | 176 | 1.409091 | 0.04545455 | 0.04545455 | 0.07954545 | 0.7329545 | 0.2272727 | 0.05113636 | 0 | 0.2670455
lcy_v1-6c_V_1-ACOLIP_2 | 1.161 | 3.82 | 5.09 | 219.94 | 0.22774 | 12.16137 | 12.23669 | 12.45993 | 1854.172 | 88 | 1.681818 | 0.04545455 | 0.04545455 | 0.2954545 | 0.3977273 | 0.2045455 | 0.1136364 | 0.125 | 0
lcy_v1-6c_Zn2_2_1-1B_4Br_Ch | 2.375 | 4.25 | 7.42 | 924.15 | 0.42559 | 16.44139 | 16.26802 | 15.49215 | 4143.569 | 176 | 1 | 0.04545455 | 0.04545455 | 0.07386364 | 0.375 | 0.1534091 | 0.05113636 | 0 | 0.2272727
lcy_v1-6c_Zn2_2_1-AMILUE_1 | 1.287 | 4.52 | 6.3 | 1003.72 | 0.40019 | 16.2248 | 15.18455 | 15.30861 | 3752.472 | 176 | 1.818182 | 0.04545455 | 0.04545455 | 0.0625 | 0.4886364 | 0.1079545 | 0.03409091 | 0.7102273 | 0.01136364
lcy_v1-6c_Zn2_2_1-HOWPOZ_1 | 1.306 | 4.97 | 6.29 | 872.52 | 0.39761 | 16.14729 | 15.10925 | 15.23377 | 3697.663 | 176 | 1.818182 | 0.04545455 | 0.04545455 | 0.03409091 | 0.6818182 | 0.1363636 | 0.02272727 | 0.7613636 | 0
lcy_v1-6c_Zn2_2_1-MEJQEZ_1 | 1.341 | 4.41 | 7.21 | 1027.1 | 0.44157 | 15.879 | 14.84873 | 14.97271 | 3511.525 | 176 | 1.272727 | 0.04545455 | 0.04545455 | 0.2329545 | 0.5227273 | 0.125 | 0.03409091 | 0.5625 | 0.02272727
lcy_v1-6c_Zn2_2_1-XADGAM_1 | 1.088 | 4.8 | 7.54 | 1119.59 | 0.47441 | 16.49036 | 16.31686 | 15.53995 | 4181.249 | 176 | 1.409091 | 0.04545455 | 0.04545455 | 0.1193182 | 0.7329545 | 0.1704545 | 0.04545455 | 0 | 0.2272727
lcy_v1-6c_Zn2_3_1-1B_4Br_Ch | 1.589 | 5.23 | 8.92 | 1391.42 | 0.51741 | 17.21396 | 18.74916 | 18.92176 | 5824.863 | 152 | 1 | 0.05263158 | 0.05263158 | 0.07236842 | 0.3421053 | 0.09210526 | 0.06578947 | 0 | 0.05263158
lcy_v1-6c_Zn2_5_1-1B_4Br_Ch | 1.546 | 5.83 | 8.32 | 1652.35 | 0.56746 | 19.09333 | 18.75282 | 19.37463 | 6504.806 | 184 | 1 | 0.04347826 | 0.04347826 | 0.1195652 | 0.2771739 | 0.1304348 | 0.07065217 | 0 | 0.1304348
lcy_v1-6c_Zn3_1_1-1B_4Br_Ch | 1.879 | 4.39 | 6.31 | 912.17 | 0.41278 | 19.33198 | 19.71888 | 18.5063 | 7053.945 | 316 | 1.202532 | 0.03797468 | 0.03797468 | 0.1265823 | 0.2468354 | 0.1329114 | 0.1170886 | 0.07278481 | 0.1170886
lcy_v1-6c_Zn3_1_1-HAZNON_1 | 1.347 | 4.44 | 7.11 | 938.92 | 0.43348 | 19.02314 | 18.29529 | 18.29545 | 6367.434 | 280 | 1.357143 | 0.04285714 | 0.04285714 | 0.1821429 | 0.4642857 | 0.1357143 | 0.1642857 | 0.2 | 0.1178571
lcy_v1-6c_Zn3_1_1-PASTOU_1 | 1.52 | 3.56 | 6.36 | 326.95 | 0.21008 | 18.83504 | 18.1143 | 18.11445 | 6180.355 | 376 | 1.425532 | 0.03191489 | 0.03191489 | 0.1835106 | 0.4787234 | 0.09574468 | 0.1675532 | 0.3617021 | 0.08244681
lcy_v1-6c_Zn3_1_1-VAGTUU_1 | 1.291 | 4.67 | 5.83 | 648.52 | 0.35887 | 18.48475 | 18.85487 | 17.69404 | 6166.218 | 316 | 1.43038 | 0.03797468 | 0.03797468 | 0.1550633 | 0.4272152 | 0.1012658 | 0.221519 | 0.08227848 | 0.1392405
lcy_v1-6c_Zn3_1_1-XIMPOA_1 | 1.248 | 3.9 | 4.93 | 262.42 | 0.27807 | 16.97916 | 17.31949 | 16.2524 | 4778.864 | 220 | 1.4 | 0.05454545 | 0.05454545 | 0.1272727 | 0.2909091 | 0.1909091 | 0.2363636 | 0.09090909 | 0.1409091
lcy_v1-6c_Zn3_1_1-YARYOF_2 | 1.294 | 5.78 | 6.53 | 581.24 | 0.2646 | 17.08078 | 16.42638 | 16.42658 | 4608.894 | 220 | 1.290909 | 0.05454545 | 0.05454545 | 0.1136364 | 0.4272727 | 0.2090909 | 0.1818182 | 0.1863636 | 0.1272727
lcy_v1-6c_Cd_1_1-1DoU_Ch | 1.149 | 4.06 | 5.14 | 763.26 | 0.51522 | 10.34431 | 10.32728 | 10.30514 | 1100.882 | 28 | 1.857143 | 0.1428571 | 0.1428571 | 0.2142857 | 0 | 0.1071429 | 0.3571429 | 0 | 0
lcy_v1-6c_Cd_1_1-MOCKEV_1 | 1.609 | 3.69 | 4.56 | 219.3 | 0.48317 | 9.341774 | 9.326465 | 9.306446 | 810.83 | 28 | 1 | 0.1428571 | 0.1428571 | 0 | 0 | 0.5714286 | 0 | 0 | 0
lcy_v1-6c_Fe_1-ACOLIP_2 | 1.276 | 3.47 | 4.76 | 167.32 | 0.29151 | 11.86752 | 12.04346 | 11.98439 | 1711.269 | 88 | 1.681818 | 0.04545455 | 0.04545455 | 0.2840909 | 0.2727273 | 0.1931818 | 0.1704545 | 0.1363636 | 0
lcy_v1-6c_Fe_1-AVAQIX_1 | 1.123 | 3.85 | 5 | 402.34 | 0.40103 | 11.87579 | 12.05165 | 11.99271 | 1714.812 | 76 | 1.631579 | 0.05263158 | 0.05263158 | 0.2368421 | 0.3947368 | 0.2368421 | 0.1710526 | 0.2368421 | 0
lcy_v1-6c_Fe_1-FUDQIF_1 | 1.143 | 3.88 | 4.91 | 490.67 | 0.41658 | 11.88687 | 12.06272 | 12.00391 | 1719.596 | 76 | 1.631579 | 0.05263158 | 0.05263158 | 0.2105263 | 0.5263158 | 0.2368421 | 0.25 | 0.5263158 | 0
lcy_v1-6c_Fe_1-MIMVEJ_1 | 1.305 | 3.63 | 4.98 | 212.48 | 0.33208 | 11.29379 | 11.46488 | 11.40548 | 1475.31 | 76 | 1.631579 | 0.05263158 | 0.05263158 | 0.09210526 | 0.25 | 0.1842105 | 0.3421053 | 0.2368421 | 0
lcy_v1-6c_Fe_1-XIMPOA_1 | 0.978 | 3.73 | 4.61 | 237.57 | 0.46721 | 9.605934 | 9.762113 | 9.702029 | 908.65 | 28 | 1.857143 | 0.1428571 | 0.1428571 | 0.1785714 | 0 | 0.1785714 | 0.3928571 | 0 | 0
lcy_v1-6c_Fe_1-YARYOF_2 | 1.043 | 3.66 | 4.62 | 245.66 | 0.48399 | 9.403782 | 9.558319 | 9.497871 | 852.597 | 28 | 1 | 0.1428571 | 0.1428571 | 0 | 0 | 0.6428571 | 0.1428571 | 0.2142857 | 0
lcy_v1-6c_Y_1_1-1B_4H_Ch | 1.016 | 3.41 | 5.16 | 467.08 | 0.37925 | 12.74568 | 12.7196 | 12.78206 | 2072.227 | 76 | 1.631579 | 0.05263158 | 0.05263158 | 0.1184211 | 0.4736842 | 0.2368421 | 0.1973684 | 0 | 0
lcy_v1-6c_Y_1_1-ACOLIP_2 | 1.296 | 3.65 | 5.34 | 368 | 0.33968 | 12.28495 | 12.25649 | 12.31955 | 1854.959 | 88 | 1.681818 | 0.04545455 | 0.04545455 | 0.2613636 | 0.2613636 | 0.1931818 | 0.1704545 | 0.1363636 | 0
lcy_v1-6c_Y_1_1-AVAQIX_1 | 1.154 | 3.99 | 5.32 | 570.52 | 0.40785 | 12.29303 | 12.26459 | 12.32768 | 1858.631 | 76 | 1.631579 | 0.05263158 | 0.05263158 | 0.2631579 | 0.4736842 | 0.2368421 | 0.1710526 | 0.2368421 | 0
lcy_v1-6c_Y_1_1-BIBBUL_1 | 1.427 | 3.45 | 5.63 | 397.43 | 0.32477 | 13.6817 | 13.6601 | 13.72119 | 2564.399 | 148 | 1.486486 | 0.02702703 | 0.02702703 | 0.2027027 | 0.2905405 | 0.08108108 | 0.472973 | 0.277027 | 0
lcy_v1-6c_Y_1_1-FUDQIF_1 | 1.172 | 4.05 | 5.55 | 667.07 | 0.43621 | 12.30416 | 12.27573 | 12.33889 | 1863.697 | 76 | 1.631579 | 0.05263158 | 0.05263158 | 0.2368421 | 0.4736842 | 0.2368421 | 0.2236842 | 0.5263158 | 0
lcy_v1-6c_Y_1_1-GIZJOP_1 | 1.291 | 3.71 | 4.95 | 313.43 | 0.37739 | 11.42749 | 11.39443 | 11.45881 | 1492.047 | 64 | 1.5625 | 0.0625 | 0.0625 | 0.203125 | 0.578125 | 0.28125 | 0.09375 | 0.578125 | 0
lcy_v1-6c_Y_1_1-RAXCOK_1 | 1.372 | 3.68 | 4.9 | 251.01 | 0.38556 | 11.75082 | 11.7194 | 11.78338 | 1622.718 | 64 | 1.375 | 0.0625 | 0.0625 | 0.125 | 0.484375 | 0.28125 | 0.125 | 0 | 0
lcy_v1-6c_Y_1_1-YARYOF_2 | 1.176 | 3.93 | 4.85 | 551.8 | 0.50737 | 9.812045 | 9.770511 | 9.837217 | 943.08 | 28 | 1 | 0.1428571 | 0.1428571 | 0 | 0 | 0.6428571 | 0.1071429 | 0.2857143 | 0
lcy_v1-6c_Zn3_1_1-1DoU_Ch | 1.176 | 6.21 | 6.96 | 760.42 | 0.39074 | 17.63619 | 16.96084 | 16.96103 | 5073.461 | 220 | 1.4 | 0.05454545 | 0.05454545 | 0.1090909 | 0.4136364 | 0.1909091 | 0.2590909 | 0.09090909 | 0.1636364
lcy_v1-6c_Zn3_1_1-MOCKEV_1 | 1.421 | 5.49 | 6.09 | 492.94 | 0.24158 | 16.5936 | 15.95764 | 15.95781 | 4225.542 | 220 | 1.290909 | 0.05454545 | 0.05454545 | 0.1272727 | 0.2909091 | 0.2090909 | 0.1772727 | 0.1545455 | 0.06818182
lcy_v1-6c_Zn_1_1-1DoU_Ch | 0.858 | 4.06 | 5.14 | 840.23 | 0.5137 | 10.34832 | 10.37517 | 10.3358 | 1109.676 | 28 | 1.857143 | 0.1428571 | 0.1428571 | 0.1071429 | 0 | 0.1785714 | 0.4642857 | 0 | 0
lvt_v1-4c_Cd_7_1-1B_4Br_Ch | 1.757 | 4.09 | 6.68 | 812.94 | 0.43985 | 21.05193 | 14.88596 | 9.069508 | 4013.6395 | 132 | 1.121212 | 0.03030303 | 0.03030303 | 0.07575758 | 0.5454545 | 0.1060606 | 0.06439394 | 0.0530303 | 0.1098485
lvt_v1-4c_Cd_7_1-AMILUE_1 | 1.013 | 4.14 | 5.95 | 326.87 | 0.23605 | 20.42006 | 14.43916 | 8.797729 | 3662.5325 | 132 | 1.848485 | 0.03030303 | 0.03030303 | 0.07954545 | 0.8257576 | 0.08712121 | 0.06060606 | 0.7727273 | 0
lvt_v1-4c_Cd_7_1-HOWPOZ_1 | 1.027 | 4.55 | 6.53 | 458.65 | 0.26635 | 20.32481 | 14.37181 | 8.761348 | 3613.439 | 132 | 1.848485 | 0.03030303 | 0.03030303 | 0.07575758 | 0.8030303 | 0.09090909 | 0.06439394 | 0.7651515 | 0
lvt_v1-4c_Cd_7_1-MEJQEZ_1 | 1.063 | 5.46 | 7.6 | 833.48 | 0.45846 | 20.0112 | 14.15006 | 8.542932 | 3414.6785 | 132 | 1.363636 | 0.03030303 | 0.03030303 | 0.2613636 | 0.7840909 | 0.09469697 | 0.04924242 | 0.6136364 | 0.01515152
lvt_v1-4c_Cd_7_1-VAGTUU_1 | 1.024 | 4.1 | 6.32 | 699.11 | 0.37838 | 20.01609 | 14.15351 | 8.596386 | 3440.7115 | 132 | 1.484848 | 0.03030303 | 0.03030303 | 0.1742424 | 0.7348485 | 0.09848485 | 0.1628788 | 0.0530303 | 0.1022727
lvt_v1-4c_Mo2_1_1-AMILUE_1 | 1.142 | 4.99 | 7.05 | 508.65 | 0.3405 | 21.55174 | 15.23938 | 8.115704 | 3769.552 | 136 | 1.705882 | 0.05882353 | 0.05882353 | 0.05147059 | 0.9264706 | 0.2058824 | 0 | 0.7647059 | 0
lvt_v1-4c_Mo2_1_1-VAGTUU_1 | 1.157 | 6.89 | 7.64 | 915.27 | 0.46085 | 21.14933 | 14.95484 | 7.958726 | 3559.9215 | 136 | 1.352941 | 0.05882353 | 0.05882353 | 0.1507353 | 0.8492647 | 0.2095588 | 0.1323529 | 0 | 0.2058824
lvt_v1-4c_Zn2_4_1-1B_4Br_Ch | 1.536 | 4.75 | 6.93 | 1663.41 | 0.5842 | 21.40473 | 15.13543 | 10.28654 | 4712.8815 | 136 | 1 | 0.05882353 | 0.05882353 | 0.04044118 | 0.6727941 | 0.1838235 | 0.01838235 | 0 | 0.2058824
lvt_v1-4c_Zn2_4_1-FUTKEL_1 | 1.156 | 3.45 | 6.51 | 444.68 | 0.31211 | 21.32164 | 15.07668 | 10.24561 | 4657.8845 | 216 | 1.444444 | 0.03703704 | 0.03703704 | 0.05092593 | 0.974537 | 0.1157407 | 0.07407407 | 0 | 0.1296296
lvt_v1-4c_Zn2_4_1-PASTOU_1 | 1.147 | 3.66 | 5.98 | 663.67 | 0.3975 | 20.38284 | 14.41284 | 9.795902 | 4069.9045 | 176 | 1.363636 | 0.04545455 | 0.04545455 | 0.1931818 | 0.8125 | 0.1420455 | 0.02840909 | 0.4573864 | 0
lvt_v1-4c_Zn_5_1-1B_4Br_Ch | 1.405 | 4.15 | 7.09 | 1103.23 | 0.53318 | 21.33839 | 15.08852 | 10.59257 | 4807.5625 | 132 | 1.242424 | 0.03030303 | 0.03030303 | 0.08333333 | 0.5681818 | 0.09090909 | 0.08333333 | 0 | 0.1893939
pcu_v1-6c_Cd_1_1-PIJJOI_1 | 0.868 | 3.59 | 7.18 | 474.31 | 0.26161 | 10.93172 | 10.93208 | 10.93146 | 1306.353125 | 86 | 1.976744 | 0.02325581 | 0.02325581 | 0.1395349 | 0.2034884 | 0.08139535 | 0.4622093 | 0.2122093 | 0
pcu_v1-6c_Co2_1-1B_4Br_Ch | 2.246 | 3.86 | 7.49 | 663.16 | 0.39644 | 11.06905 | 9.908297 | 9.908231 | 1085.818375 | 88 | 1 | 0.04545455 | 0.04545455 | 0.1164773 | 0.1505682 | 0.1647727 | 0.1136364 | 0 | 0.21875
pcu_v1-6c_Co2_1-HAZNON_1 | 1.321 | 4.32 | 7.55 | 718.4 | 0.35874 | 10.65974 | 9.500581 | 9.500385 | 961.366 | 70 | 1.257143 | 0.05714286 | 0.05714286 | 0.1785714 | 0.2107143 | 0.1785714 | 0.1678571 | 0.1607143 | 0.1214286
pcu_v1-6c_Co2_1-HOWPOZ_1 | 1.22 | 3.46 | 6.92 | 678.5 | 0.38623 | 10.69421 | 9.534895 | 9.534628 | 971.446875 | 88 | 1.818182 | 0.04545455 | 0.04545455 | 0.03977273 | 0.4573864 | 0.1534091 | 0.03125 | 0.6903409 | 0.002840909
pcu_v1-6c_Co2_1-MEJQEZ_1 | 1.253 | 4.34 | 6.8 | 874.2 | 0.44294 | 10.52546 | 9.366753 | 9.366546 | 922.698875 | 88 | 1.272727 | 0.04545455 | 0.04545455 | 0.2556818 | 0.5426136 | 0.1619318 | 0.03693182 | 0.5880682 | 0.008522727
pcu_v1-6c_Fe_1-1B_4H_Ch | 0.934 | 4.19 | 5.92 | 475.04 | 0.36796 | 8.014727 | 7.976881 | 7.900154 | 504.78975 | 38 | 1.631579 | 0.05263158 | 0.05263158 | 0.25 | 0.3684211 | 0.1907895 | 0.1315789 | 0 | 0
pcu_v1-6c_V_1-PIJJOI_1 | 0.79 | 3.98 | 7.51 | 674.83 | 0.35188 | 10.932 | 10.93343 | 10.93144 | 1306.0715 | 86 | 1.976744 | 0.02325581 | 0.02325581 | 0.1540698 | 0.1889535 | 0.09593023 | 0.4912791 | 0.2180233 | 0
pcu_v1-6c_Y_1_1-PIJJOI_1 | 0.838 | 3.39 | 6.99 | 757.77 | 0.39946 | 10.92875 | 10.92992 | 10.93067 | 1305.60725 | 86 | 1.976744 | 0.02325581 | 0.02325581 | 0.1424419 | 0.1889535 | 0.09011628 | 0.4593023 | 0.2238372 | 0
pcu_v1-6c_Zn2_1_1-1B_4Br_Ch | 2.011 | 4.61 | 8.14 | 999.7 | 0.42459 | 11.39214 | 11.14723 | 10.62297 | 1223.186625 | 88 | 1 | 0.04545455 | 0.04545455 | 0.09375 | 0.3011364 | 0.1051136 | 0.05113636 | 0 | 0.1789773
pcu_v1-6c_Zn2_1_1-AMILUE_1 | 1.078 | 4.79 | 8.37 | 962.58 | 0.39857 | 11.07278 | 10.82718 | 10.3017 | 1119.93475 | 88 | 1.818182 | 0.04545455 | 0.04545455 | 0.05965909 | 0.4318182 | 0.08238636 | 0.03409091 | 0.6931818 | 0.002840909
pcu_v1-6c_Zn2_1_1-MEJQEZ_1 | 1.116 | 5.54 | 8.31 | 1281.62 | 0.49963 | 10.85959 | 10.61368 | 10.08777 | 1054.4635 | 88 | 1.272727 | 0.04545455 | 0.04545455 | 0.2585227 | 0.4744318 | 0.09090909 | 0.03977273 | 0.5823864 | 0.02840909
pcu_v1-6c_Zn2_2_1-AMILUE_1 | 1.213 | 3.78 | 7.34 | 552.49 | 0.3147 | 9.632751 | 10.43526 | 9.908397 | 995.412125 | 88 | 1.818182 | 0.04545455 | 0.04545455 | 0.04261364 | 0.3125 | 0.125 | 0.03125 | 0.6875 | 0
pcu_v1-6c_Zn2_2_1-MEJQEZ_1 | 1.263 | 4.4 | 7.67 | 897.79 | 0.45822 | 9.416207 | 10.218 | 9.691803 | 931.951125 | 88 | 1.272727 | 0.04545455 | 0.04545455 | 0.2585227 | 0.5653409 | 0.1022727 | 0.04545455 | 0.5767045 | 0
pcu_v1-6c_Zn3_1_1-1B_4Br_Ch | 1.899 | 3.82 | 6.51 | 444.01 | 0.32282 | 12.11389 | 12.12749 | 12.09666 | 1744.135 | 158 | 1.202532 | 0.03797468 | 0.03797468 | 0.1566456 | 0.2151899 | 0.1060127 | 0.1487342 | 0.06962025 | 0.09493671
pcu_v1-6c_Zn3_1_1-1DoU_Ch | 1.19 | 3.4 | 5.93 | 462.66 | 0.37095 | 10.85086 | 10.86438 | 10.83372 | 1253.453875 | 110 | 1.4 | 0.05454545 | 0.05454545 | 0.1681818 | 0.2181818 | 0.1704545 | 0.2363636 | 0.1090909 | 0.07045455
pcu_v1-6c_Zn3_1_1-AMILUE_1 | 1.282 | 3.88 | 6.21 | 444.24 | 0.31723 | 11.78759 | 11.80133 | 11.77041 | 1607.003375 | 158 | 1.658228 | 0.03797468 | 0.03797468 | 0.08860759 | 0.3496835 | 0.09335443 | 0.1012658 | 0.4462025 | 0.05379747
pcu_v1-6c_Zn3_1_1-CEHZAR01_1 | 0.996 | 4.54 | 6.74 | 991.51 | 0.44979 | 12.23504 | 12.24834 | 12.21787 | 1796.92975 | 134 | 1.686567 | 0.04477612 | 0.04477612 | 0.1044776 | 0.2574627 | 0.1287313 | 0.2014925 | 0.2425373 | 0.04477612
pcu_v1-6c_Zn3_1_1-FAPTIB_1 | 1.151 | 3.91 | 6.67 | 485.16 | 0.37645 | 11.71454 | 11.72816 | 11.69725 | 1577.246375 | 140 | 1.442857 | 0.04285714 | 0.04285714 | 0.1428571 | 0.2714286 | 0.1178571 | 0.1785714 | 0.1214286 | 0.1196429
pcu_v1-6c_Zn3_1_1-FAQVEA_1 | 1.193 | 3.72 | 6.49 | 464.82 | 0.33128 | 11.48951 | 11.50281 | 11.47209 | 1488.019875 | 134 | 1.373134 | 0.04477612 | 0.04477612 | 0.1399254 | 0.2873134 | 0.1268657 | 0.1529851 | 0.2089552 | 0.04477612
pcu_v1-6c_Zn3_1_1-GIZJOP_1 | 1.123 | 3.74 | 6.87 | 554.35 | 0.39857 | 11.54689 | 11.56049 | 11.52964 | 1510.50275 | 128 | 1.390625 | 0.046875 | 0.046875 | 0.17578125 | 0.3046875 | 0.134765625 | 0.12109375 | 0.283203125 | 0.072265625
pcu_v1-6c_Zn3_1_1-HAZNON_1 | 1.363 | 3.68 | 6.94 | 419.25 | 0.33924 | 11.7045 | 11.7179 | 11.68728 | 1573.1815 | 140 | 1.357143 | 0.04285714 | 0.04285714 | 0.1642857 | 0.2571429 | 0.1107143 | 0.15 | 0.1625 | 0.08214286
pcu_v1-6c_Zn3_1_1-HOWPOZ_1 | 1.298 | 3.86 | 5.94 | 400.79 | 0.30442 | 11.73895 | 11.75265 | 11.72165 | 1587.14875 | 158 | 1.658228 | 0.03797468 | 0.03797468 | 0.09651899 | 0.346519 | 0.09018987 | 0.1060127 | 0.4303797 | 0.05379747
pcu_v1-6c_Zn3_1_1-KINHAS_1 | 0.971 | 4.68 | 6.51 | 979.64 | 0.44039 | 12.29419 | 12.30774 | 12.27715 | 1823.23625 | 134 | 1.686567 | 0.04477612 | 0.04477612 | 0.0858209 | 0.2686567 | 0.1175373 | 0.3936567 | 0.08208955 | 0.1268657
pcu_v1-6c_Zn3_1_1-MEJQEZ_1 | 1.336 | 3.68 | 6.43 | 340.8 | 0.2701 | 11.57022 | 11.58358 | 11.5528 | 1519.623125 | 158 | 1.35443 | 0.03797468 | 0.03797468 | 0.1867089 | 0.4256329 | 0.08860759 | 0.1186709 | 0.4066456 | 0.05696203
pcu_v1-6c_Zn3_1_1-OFERUN02_1 | 1.171 | 3.74 | 6.11 | 452.35 | 0.34136 | 11.54021 | 11.55382 | 11.52285 | 1507.87 | 134 | 1.462687 | 0.04477612 | 0.04477612 | 0.1604478 | 0.2835821 | 0.1287313 | 0.1604478 | 0.2537313 | 0.07089552
pcu_v1-6c_Zn3_1_1-VAGTUU_1 | 1.305 | 3.2 | 6.6 | 342.85 | 0.24153 | 11.58281 | 11.59652 | 11.56563 | 1524.68225 | 158 | 1.43038 | 0.03797468 | 0.03797468 | 0.1993671 | 0.4098101 | 0.08860759 | 0.2231013 | 0.0806962 | 0.1139241
pcu_v1-6c_Zn3_1_1-XADGAM_1 | 1.132 | 4.4 | 7.03 | 651.62 | 0.37235 | 12.14509 | 12.1584 | 12.12787 | 1757.620875 | 158 | 1.43038 | 0.03797468 | 0.03797468 | 0.1060127 | 0.3813291 | 0.1044304 | 0.1677215 | 0.06803797 | 0.09651899
pcu_v1-6c_Zn3_1_1-YEGKOM_1 | 1.178 | 3.7 | 6.62 | 645.34 | 0.41171 | 11.5376 | 11.55125 | 11.52019 | 1506.864375 | 134 | 1.373134 | 0.04477612 | 0.04477612 | 0.1641791 | 0.2798507 | 0.1324627 | 0.08768657 | 0.3302239 | 0.05783582
pcu_v1-6c_Zn_1_Ch_1-FUTKEL_1 | 0.98 | 3.21 | 8.82 | 580.02 | 0.29624 | 13.00336 | 13.00336 | 13.00336 | 2198.704375 | 166 | 1.433735 | 0.04819277 | 0.04819277 | 0.001506024 | 0.8463855 | 0.1626506 | 0.009036145 | 0 | 0.0753012
rob_v1-6c_Cd2_1_1-AVAQIX_1 | 1.344 | 3.56 | 5.82 | 334.58 | 0.40137 | 10.20157 | 16.22741 | 9.947927 | 1613.577 | 66 | 1.424242 | 0.06060606 | 0.06060606 | 0.2954545 | 0.2272727 | 0.1818182 | 0.1287879 | 0.1893939 | 0.1893939
rob_v1-6c_Cd2_1_1-FUDQIF_1 | 1.353 | 3.71 | 5.08 | 307.65 | 0.34578 | 10.20671 | 16.24204 | 9.953603 | 1616.804 | 66 | 1.424242 | 0.06060606 | 0.06060606 | 0.2878788 | 0.2272727 | 0.1969697 | 0.1439394 | 0.3787879 | 0
rob_v1-6c_Cd2_1_1-IMACZN01_1 | 1.245 | 3.4 | 5.68 | 427.22 | 0.36542 | 9.924317 | 15.61407 | 9.677306 | 1469.2205 | 48 | 1.833333 | 0.08333333 | 0.08333333 | 0.15625 | 0 | 0.125 | 0.05208333 | 0.1458333 | 0.3541667
rob_v1-6c_Cd2_1_1-PIJJOI_1 | 0.969 | 3.85 | 7.06 | 858.79 | 0.45827 | 12.74472 | 21.83376 | 12.43117 | 3391.0145 | 114 | 1.77193 | 0.03508772 | 0.03508772 | 0.1666667 | 0.3070175 | 0.1008772 | 0.2982456 | 0.2587719 | 0
rob_v1-6c_Co2_1-1B_4H_Ch | 1.047 | 4.5 | 6.18 | 805.34 | 0.45663 | 10.89844 | 19.91053 | 7.67278 | 1654.7145 | 64 | 1.375 | 0.0625 | 0.0625 | 0.140625 | 0.375 | 0.25 | 0.1796875 | 0 | 0.359375
rob_v1-6c_Co2_1-BIBBUL_1 | 1.287 | 4.93 | 5.95 | 906.54 | 0.43513 | 11.53548 | 20.93221 | 8.124483 | 1951.0055 | 100 | 1.36 | 0.04 | 0.04 | 0.105 | 0.36 | 0.09 | 0.275 | 0.215 | 0.19
rob_v1-6c_Y2_1_1-AMILUE_1 | 1.248 | 3.6 | 4.68 | 188.83 | 0.3045 | 11.38684 | 16.03166 | 12.77876 | 2293.149 | 100 | 1.72 | 0.04 | 0.04 | 0.04 | 0.39 | 0.15 | 0.015 | 0.665 | 0
rob_v1-6c_Y2_1_1-FAPTIB_1 | 1.071 | 4.07 | 5.85 | 866.86 | 0.46559 | 11.15831 | 16.0134 | 12.70574 | 2216.7295 | 82 | 1.365854 | 0.04878049 | 0.04878049 | 0.08536585 | 0.5731707 | 0.2317073 | 0.195122 | 0.06097561 | 0.3109756
rob_v1-6c_Y2_1_1-HOWPOZ_1 | 1.264 | 3.52 | 4.83 | 130.5 | 0.33706 | 11.34675 | 15.94105 | 12.73562 | 2264.336 | 100 | 1.72 | 0.04 | 0.04 | 0.05 | 0.46 | 0.165 | 0.015 | 0.675 | 0
rob_v1-6c_Y2_1_1-OFERUN02_1 | 1.058 | 3.8 | 5.55 | 525.39 | 0.42291 | 11.18538 | 15.56652 | 12.55926 | 2149.0045 | 76 | 1.394737 | 0.05263158 | 0.05263158 | 0.1578947 | 0.3684211 | 0.2236842 | 0.1381579 | 0.375 | 0.01315789
rob_v1-6c_Y2_1_1-VAGTUU_1 | 1.271 | 3.71 | 5.72 | 563.73 | 0.35054 | 11.05078 | 15.76725 | 12.58886 | 2141.54 | 100 | 1.36 | 0.04 | 0.04 | 0.235 | 0.59 | 0.095 | 0.175 | 0 | 0.245
rob_v1-6c_Y2_1_1-XADGAM_1 | 1.1 | 4.31 | 6.09 | 900.77 | 0.4626 | 11.50953 | 16.8178 | 13.08768 | 2474.2415 | 100 | 1.36 | 0.04 | 0.04 | 0.105 | 0.735 | 0.195 | 0.07 | 0 | 0.245
rob_v1-6c_Zn2_2_1-PIJJOI_1 | 1.007 | 3.92 | 5.83 | 460.87 | 0.32606 | 14.38194 | 18.89023 | 10.64014 | 2890.6925 | 112 | 1.75 | 0.03571429 | 0.03571429 | 0.1428571 | 0.4285714 | 0.1160714 | 0.2767857 | 0.2589286 | 0
rob_v1-6c_Zn2_2_1-YARYOF_1 | 0.942 | 3.65 | 5 | 479.66 | 0.51321 | 12.29224 | 15.34198 | 9.096837 | 1715.5485 | 52 | 1.923077 | 0.07692308 | 0.07692308 | 0.1538462 | 0 | 0.08653846 | 0.01923077 | 0.3653846 | 0
rob_v1-6c_Zn2_3_1-ACOLIP_2 | 0.928 | 5.18 | 6.11 | 554.31 | 0.33776 | 8.640855 | 18.82769 | 10.82424 | 1760.9675 | 58 | 1.517241 | 0.06896552 | 0.06896552 | 0.2586207 | 0.3965517 | 0.137931 | 0.1637931 | 0.1034483 | 0.1034483
rob_v1-6c_Zn2_3_1-BARZAW_1 | 0.931 | 3.51 | 4.82 | 193.5 | 0.45911 | 8.438812 | 18.0964 | 10.50132 | 1593.523 | 52 | 1.461538 | 0.07692308 | 0.07692308 | 0.05769231 | 0.4423077 | 0.1538462 | 0.2884615 | 0 | 0.1153846
rob_v1-6c_Zn2_3_1-CUYHIO_1 | 0.947 | 3.56 | 5.58 | 338.73 | 0.36762 | 8.850521 | 19.19603 | 11.02063 | 1861.5915 | 64 | 1.75 | 0.0625 | 0.0625 | 0.0546875 | 0.546875 | 0.125 | 0.1171875 | 0 | 0.0078125
rob_v1-6c_Zn2_3_1-FAPTIB_1 | 1.028 | 3.36 | 5.08 | 102.29 | 0.3062 | 8.369328 | 18.10917 | 10.48407 | 1588.982 | 58 | 1.517241 | 0.06896552 | 0.06896552 | 0.1982759 | 0.3965517 | 0.137931 | 0.2068966 | 0.09482759 | 0.1034483
rob_v1-6c_Zn2_3_1-FAQVEA_1 | 1.04 | 3.15 | 4.45 | 19.17 | 0.20846 | 8.273442 | 17.65679 | 10.29361 | 1493.8085 | 52 | 1.346154 | 0.07692308 | 0.07692308 | 0.09615385 | 0.3942308 | 0.1538462 | 0.1442308 | 0.2211538 | 0
rob_v1-6c_Zn2_3_1-QEFNAQ_1 | 1.066 | 3.18 | 4.49 | 29.19 | 0.29439 | 8.398687 | 17.99084 | 10.45128 | 1569.089 | 58 | 1.310345 | 0.06896552 | 0.06896552 | 0.2672414 | 0.3275862 | 0.1293103 | 0.1896552 | 0.3534483 | 0
rob_v1-6c_Zn2_3_1-XADGAM_1 | 1.111 | 3.57 | 5.05 | 146.39 | 0.34201 | 8.735233 | 18.8885 | 10.87508 | 1783.754 | 76 | 1.473684 | 0.05263158 | 0.05263158 | 0.1118421 | 0.4868421 | 0.1052632 | 0.1710526 | 0 | 0.07894737
rob_v1-6c_Zn2_3_1-YEGKOM_1 | 1.027 | 4.04 | 5.81 | 575.7 | 0.42875 | 8.243922 | 17.77694 | 10.32692 | 1513.428 | 52 | 1.346154 | 0.07692308 | 0.07692308 | 0.2019231 | 0.3942308 | 0.1538462 | 0.03846154 | 0.5192308 | 0
rob_v1-6c_Zn2_5_1-1B_4F_Ch | 1.382 | 3.66 | 5.18 | 230.19 | 0.2356 | 12.43621 | 14.06673 | 10.75415 | 1880.748 | 92 | 1 | 0.04347826 | 0.04347826 | 0.1032609 | 0.2445652 | 0.1304348 | 0.03804348 | 0 | 0.1956522
rob_v1-6c_Zn2_5_1-1B_4H_Ch | 0.937 | 3.87 | 6.07 | 515.95 | 0.2784 | 12.66243 | 14.49691 | 10.94617 | 2008.7795 | 68 | 1.352941 | 0.05882353 | 0.05882353 | 0.1617647 | 0.3308824 | 0.1764706 | 0.06617647 | 0 | 0.2647059
rob_v1-6c_Zn2_5_1-ACOLIP_2 | 1.098 | 3.58 | 5.23 | 394.31 | 0.38039 | 12.38026 | 13.96003 | 10.70663 | 1849.8815 | 74 | 1.405405 | 0.05405405 | 0.05405405 | 0.1689189 | 0.2635135 | 0.1486486 | 0.08783784 | 0.08108108 | 0.2432432
rob_v1-6c_Zn2_5_1-AVAQIX_1 | 1.029 | 3.65 | 5.84 | 451.93 | 0.38804 | 12.44083 | 13.89266 | 10.70069 | 1849.468 | 68 | 1.352941 | 0.05882353 | 0.05882353 | 0.2279412 | 0.3970588 | 0.1691176 | 0.09558824 | 0.1764706 | 0.2058824
rob_v1-6c_Zn2_5_1-BARZAW_1 | 1.134 | 3.53 | 5.15 | 128.55 | 0.27123 | 12.02328 | 13.27941 | 10.40376 | 1660.609 | 68 | 1.352941 | 0.05882353 | 0.05882353 | 0.1544118 | 0.2647059 | 0.1544118 | 0.1838235 | 0 | 0.2867647
rob_v1-6c_Zn2_5_1-CUYHIO_1 | 1.101 | 4.61 | 5.98 | 998 | 0.46795 | 12.58203 | 14.34296 | 10.87763 | 1962.453 | 80 | 1.6 | 0.05 | 0.05 | 0.15 | 0 | 0.0875 | 0.36875 | 0 | 0.05625
rob_v1-6c_Zn2_5_1-FUDQIF_1 | 1.037 | 3.78 | 5.93 | 625.49 | 0.41834 | 12.4478 | 13.90529 | 10.70645 | 1853.183 | 68 | 1.352941 | 0.05882353 | 0.05882353 | 0.2279412 | 0.3970588 | 0.1691176 | 0.09558824 | 0.3676471 | 0.1397059
rob_v1-6c_Zn2_5_1-IMACZN01_1 | 0.931 | 3.71 | 5.61 | 433.08 | 0.39872 | 12.12263 | 13.28821 | 10.43068 | 1680.2575 | 50 | 1.72 | 0.08 | 0.08 | 0.12 | 0 | 0.21 | 0.07 | 0.16 | 0.23
rob_v1-6c_Zn2_5_1-KINHAS_1 | 0.994 | 3.43 | 4.85 | 172.61 | 0.26231 | 12.56797 | 14.317 | 10.86567 | 1954.5625 | 68 | 1.882353 | 0.05882353 | 0.05882353 | 0.08088235 | 0.2647059 | 0.1764706 | 0.4632353 | 0 | 0.2647059
rob_v1-6c_Zn2_5_1-MIMVEJ_1 | 1.144 | 3.36 | 5.27 | 132.89 | 0.23189 | 12.02718 | 13.28838 | 10.4072 | 1662.804 | 68 | 1.352941 | 0.05882353 | 0.05882353 | 0.1985294 | 0.2426471 | 0.1544118 | 0.1029412 | 0.1691176 | 0.1911765
rob_v1-6c_Zn2_5_1-RAXCOK_1 | 1.159 | 3.58 | 5.22 | 209.62 | 0.33723 | 12.05297 | 13.33501 | 10.42886 | 1675.701 | 62 | 1.193548 | 0.06451613 | 0.06451613 | 0.1209677 | 0.3145161 | 0.1935484 | 0.06451613 | 0 | 0.233871
rob_v1-6c_Zn2_5_1-XIMPOA_1 | 1.172 | 3.55 | 4.5 | 63.68 | 0.23085 | 10.98868 | 11.2903 | 9.526147 | 1181.485 | 44 | 1.272727 | 0.09090909 | 0.09090909 | 0.125 | 0.03409091 | 0.2386364 | 0.125 | 0 | 0.1931818
rob_v1-6c_Zn2_5_1-YARYOF_2 | 1.225 | 3.34 | 4.45 | 48.6 | 0.20592 | 10.86429 | 11.04808 | 9.420598 | 1130.3685 | 44 | 1 | 0.09090909 | 0.09090909 | 0.1022727 | 0.1022727 | 0.3068182 | 0.03409091 | 0.1477273 | 0.1704545
rob_v1-6c_Zn2_6_1-FUTKEL_1 | 1.01 | 3.79 | 6.32 | 470.46 | 0.30407 | 14.51367 | 21.45913 | 13.67061 | 4257.7205 | 184 | 1.391304 | 0.02173913 | 0.02173913 | 0.05978261 | 0.8668478 | 0.08695652 | 0.0625 | 0.09782609 | 0
rob_v1-6c_Zn3_1_1-NEHZIK_1 | 0.929 | 4.27 | 7.45 | 858.3 | 0.44549 | 14.34656 | 24.11462 | 11.36167 | 3930.6955 | 140 | 1.442857 | 0.04285714 | 0.04285714 | 0.175 | 0.4071429 | 0.1285714 | 0.1285714 | 0.25 | 0.1392857
rob_v1-6c_Zn_1_Ch_1-AMILUE_1 | 1.18 | 3.86 | 5.29 | 403.58 | 0.34902 | 13.28518 | 21.69462 | 9.39405 | 2707.525 | 106 | 1.679245 | 0.0754717 | 0.0754717 | 0.04245283 | 0.3113208 | 0.1650943 | 0.02358491 | 0.6132075 | 0
rob_v1-6c_Zn_1_Ch_1-VAGTUU_1 | 1.184 | 4.61 | 6.23 | 978.51 | 0.45537 | 13.07146 | 21.34521 | 9.242605 | 2578.8075 | 106 | 1.339623 | 0.0754717 | 0.0754717 | 0.1698113 | 0.5235849 | 0.1839623 | 0.1226415 | 0 | 0.2169811
rob_v1-6c_Zn_1_Ch_1-XADGAM_1 | 1.038 | 4.86 | 6.15 | 1231.8 | 0.51976 | 13.65868 | 22.30339 | 9.657884 | 2942.127 | 106 | 1.339623 | 0.0754717 | 0.0754717 | 0.1226415 | 0.5235849 | 0.1886792 | 0.04716981 | 0 | 0.2169811
rob_v1-6c_Cd2_1_1-DUBWON_1 | 1.347 | 4.04 | 5.38 | 499.92 | 0.41316 | 9.713232 | 15.14812 | 9.471734 | 1365.3655 | 48 | 1.208333 | 0.08333333 | 0.08333333 | 0.1145833 | 0.1666667 | 0.3020833 | 0.03125 | 0 | 0
rob_v1-6c_Fe_1-2B_fused_Ch | 0.964 | 4.61 | 5.44 | 685.66 | 0.40193 | 10.63064 | 17.71972 | 7.935216 | 1494.6225 | 62 | 1.580645 | 0.03225806 | 0.03225806 | 0.09677419 | 0.1854839 | 0.1048387 | 0.5 | 0 | 0
rob_v1-6c_Fe_1-ATOXEN_1 | 0.908 | 4.15 | 5.53 | 372.62 | 0.21397 | 12.12559 | 20.26335 | 9.051392 | 2223.803 | 86 | 1.837209 | 0.02325581 | 0.02325581 | 0.2325581 | 0.4186047 | 0.1046512 | 0.2616279 | 0.25 | 0
rob_v1-6c_Y_1_1-2B_fused_Ch | 0.975 | 4.58 | 5.4 | 611.24 | 0.38959 | 11.10115 | 18.12942 | 7.900448 | 1589.9855 | 62 | 1.580645 | 0.03225806 | 0.03225806 | 0.1370968 | 0.2258065 | 0.1370968 | 0.4032258 | 0 | 0
rob_v1-6c_Zn2_2_1-DUBWON_1 | 1.394 | 3.4 | 4.67 | 109.73 | 0.39713 | 10.6499 | 12.53714 | 7.883845 | 1052.6455 | 46 | 1.130435 | 0.08695652 | 0.08695652 | 0.1086957 | 0.5652174 | 0.3478261 | 0.02173913 | 0 | 0
sol_v1-6c_Cd2_1_1-1B_4Br_Ch | 2.136 | 4.21 | 9.17 | 1010.59 | 0.423 | 12.0121 | 21.45922 | 19.22168 | 4954.7775 | 180 | 1.044444 | 0.04444444 | 0.04444444 | 0.1 | 0.2888889 | 0.1083333 | 0.03055556 | 0 | 0.1916667
sol_v1-6c_Cd2_1_1-PASTOU_1 | 1.565 | 4.2 | 8.26 | 646.67 | 0.2989 | 11.43098 | 20.50496 | 18.3381 | 4298.3015 | 240 | 1.433333 | 0.03333333 | 0.03333333 | 0.1770833 | 0.5708333 | 0.08958333 | 0.1020833 | 0.4375 | 0.01666667
sol_v1-6c_Cd2_1_1-VAGTUU_1 | 1.233 | 4.99 | 8.72 | 1011.58 | 0.43994 | 11.4253 | 20.49411 | 18.32834 | 4291.6045 | 180 | 1.444444 | 0.04444444 | 0.04444444 | 0.1777778 | 0.5305556 | 0.1222222 | 0.1638889 | 0 | 0.1861111
sol_v1-6c_Cd_1_1-DUBWON_1 | 1.428 | 4.42 | 5.59 | 890.63 | 0.42401 | 7.53908 | 12.351 | 12.35691 | 1150.616 | 40 | 1.3 | 0.1 | 0.1 | 0.1 | 0.55 | 0.475 | 0.025 | 0 | 0
sol_v1-6c_Cd_1_1-FUDQIF_1 | 1.608 | 4.28 | 5.16 | 478.71 | 0.29718 | 8.156882 | 13.35912 | 13.36136 | 1455.971 | 76 | 1.631579 | 0.05263158 | 0.05263158 | 0.2171053 | 0.7565789 | 0.2565789 | 0.1184211 | 0.5460526 | 0
sol_v1-6c_Cd_1_1-PIJJOI_1 | 1.165 | 4.8 | 7.13 | 745.02 | 0.29708 | 11.32932 | 18.53724 | 18.52127 | 3889.731 | 172 | 1.976744 | 0.02325581 | 0.02325581 | 0.1104651 | 0.5872093 | 0.1046512 | 0.2616279 | 0.2587209 | 0
sol_v1-6c_Co2_1-1B_4F_Ch | 1.506 | 3.92 | 6.41 | 761.62 | 0.37267 | 10.20492 | 18.94889 | 16.82619 | 3253.7145 | 176 | 1 | 0.04545455 | 0.04545455 | 0.07670455 | 0.5653409 | 0.1647727 | 0.02272727 | 0 | 0.2727273
sol_v1-6c_Co2_1-1B_4H_Ch | 0.995 | 5.22 | 7.62 | 1220.8 | 0.4797 | 10.45196 | 19.35327 | 17.22988 | 3485.253 | 128 | 1.375 | 0.0625 | 0.0625 | 0.109375 | 0.82421875 | 0.265625 | 0.0546875 | 0 | 0.390625
sol_v1-6c_Co2_1-1DoU_Ch | 1.144 | 5.39 | 6.36 | 1180.59 | 0.49573 | 8.843257 | 16.72259 | 14.60387 | 2159.6515 | 80 | 1.3 | 0.1 | 0.1 | 0.15 | 0 | 0.2 | 0.20625 | 0 | 0.4625
sol_v1-6c_Co2_1-ACOLIP_2 | 1.178 | 4.91 | 7.17 | 1038.28 | 0.4408 | 10.14277 | 18.84899 | 16.7263 | 3197.748 | 140 | 1.428571 | 0.05714286 | 0.05714286 | 0.1178571 | 0.6857143 | 0.2071429 | 0.07142857 | 0.075 | 0.3464286
sol_v1-6c_Co2_1-BARZAW_1 | 1.213 | 4.86 | 7.48 | 977.14 | 0.41747 | 9.75344 | 18.21061 | 16.08953 | 2857.7605 | 128 | 1.375 | 0.0625 | 0.0625 | 0.1875 | 0.45703125 | 0.12109375 | 0.12890625 | 0 | 0.328125
sol_v1-6c_Co2_1-FAPTIB_1 | 1.321 | 3.78 | 6.45 | 627.96 | 0.35307 | 9.74424 | 18.19514 | 16.07411 | 2849.904 | 140 | 1.428571 | 0.05714286 | 0.05714286 | 0.1392857 | 0.3535714 | 0.1071429 | 0.1071429 | 0.075 | 0.2392857
sol_v1-6c_Co2_1-IMACZN01_1 | 0.976 | 6.01 | 7.33 | 1284.74 | 0.51721 | 9.801383 | 18.28863 | 16.16729 | 2898.0485 | 92 | 1.782609 | 0.08695652 | 0.08695652 | 0.1413043 | 0 | 0.09782609 | 0.03804348 | 0.2173913 | 0.2880435
sol_v1-6c_Co2_1-RAXCOK_1 | 1.243 | 5.38 | 7.08 | 1155.56 | 0.47265 | 9.785936 | 18.26366 | 16.1422 | 2885.047 | 116 | 1.206897 | 0.06896552 | 0.06896552 | 0.07327586 | 0.8275862 | 0.262931 | 0.09482759 | 0 | 0.4181034
sol_v1-6c_Co2_1-XADGAM_1 | 1.376 | 4.73 | 7.41 | 746.35 | 0.34632 | 10.19294 | 18.92926 | 16.8069 | 3242.8045 | 176 | 1.409091 | 0.04545455 | 0.04545455 | 0.1534091 | 0.6761364 | 0.1363636 | 0.1448864 | 0 | 0.2528409
sol_v1-6c_Fe_1-DUBWON_1 | 1.18 | 4.35 | 5.51 | 773.38 | 0.39762 | 7.394293 | 12.03082 | 12.08071 | 1074.692 | 40 | 1.3 | 0.1 | 0.1 | 0.1625 | 0 | 0.4 | 0.025 | 0 | 0
sol_v1-6c_Fe_1-FUDQIF_1 | 1.437 | 3.86 | 4.76 | 213.23 | 0.22486 | 8.009089 | 13.05084 | 13.08237 | 1367.4395 | 76 | 1.631579 | 0.05263158 | 0.05263158 | 0.2368421 | 0.5460526 | 0.2105263 | 0.2039474 | 0.5131579 | 0
sol_v1-6c_Fe_1-PIJJOI_1 | 1.117 | 4.92 | 7.31 | 702.96 | 0.30157 | 11.16621 | 18.29041 | 18.22817 | 3722.8235 | 172 | 1.976744 | 0.02325581 | 0.02325581 | 0.1540698 | 0.4680233 | 0.1046512 | 0.3633721 | 0.2238372 | 0
sol_v1-6c_Sc3_1_1-1B_4Br_Ch | 1.603 | 5.47 | 8.76 | 1366.21 | 0.52976 | 14.18557 | 20.54735 | 22.59485 | 6585.853 | 208 | 1 | 0.05769231 | 0.05769231 | 0.07451923 | 0.625 | 0.2115385 | 0.02644231 | 0 | 0.2067308
sol_v1-6c_Sc3_1_1-FUTKEL_1 | 1.193 | 4.12 | 7.19 | 505.2 | 0.26427 | 14.13767 | 20.4775 | 22.5183 | 6519.1385 | 328 | 1.439024 | 0.03658537 | 0.03658537 | 0.1158537 | 0.9039634 | 0.132622 | 0.1128049 | 0 | 0.125
sol_v1-6c_V_1-AVAQIX_1 | 1.295 | 3.48 | 4.77 | 199.6 | 0.25526 | 8.221001 | 13.40608 | 13.26465 | 1461.916 | 76 | 1.631579 | 0.05263158 | 0.05263158 | 0.2171053 | 0.7434211 | 0.2565789 | 0.1184211 | 0.2828947 | 0
sol_v1-6c_V_1-FUDQIF_1 | 1.318 | 4.36 | 5.25 | 486.6 | 0.27418 | 8.22849 | 13.41828 | 13.2767 | 1465.9085 | 76 | 1.631579 | 0.05263158 | 0.05263158 | 0.25 | 0.8157895 | 0.25 | 0.1052632 | 0.5723684 | 0
sol_v1-6c_V_1-PIJJOI_1 | 1.053 | 5.34 | 7.33 | 864.98 | 0.33455 | 11.42686 | 18.61744 | 18.40679 | 3915.8415 | 172 | 1.976744 | 0.02325581 | 0.02325581 | 0.1424419 | 0.5116279 | 0.09883721 | 0.372093 | 0.2412791 | 0
sol_v1-6c_V_1-WEMNAF_1 | 1.007 | 4.81 | 6.7 | 1006.55 | 0.4226 | 9.066021 | 14.78027 | 14.62083 | 1959.1655 | 76 | 1.631579 | 0.05263158 | 0.05263158 | 0.1381579 | 0.5263158 | 0.09868421 | 0.03289474 | 0.6907895 | 0
sol_v1-6c_V_1-YARYOF_2 | 1.155 | 3.48 | 4.4 | 125.37 | 0.34282 | 6.550578 | 10.69133 | 10.58579 | 741.37 | 28 | 1 | 0.1428571 | 0.1428571 | 0 | 0.5892857 | 0.6785714 | 0.1071429 | 0.3571429 | 0
sol_v1-6c_Y_1_1-DUBWON_1 | 1.28 | 4.39 | 5.7 | 960.64 | 0.41795 | 7.577082 | 12.30062 | 12.4661 | 1161.8755 | 40 | 1.3 | 0.1 | 0.1 | 0.1125 | 0.55 | 0.475 | 0.025 | 0 | 0
sol_v1-6c_Y_1_1-FUDQIF_1 | 1.486 | 4.02 | 5.36 | 437.83 | 0.29419 | 8.197595 | 13.30362 | 13.47883 | 1469.9695 | 76 | 1.631579 | 0.05263158 | 0.05263158 | 0.25 | 0.6842105 | 0.2368421 | 0.1381579 | 0.5263158 | 0
sol_v1-6c_Y_1_1-YARYOF_2 | 1.491 | 3.44 | 4.46 | 107.68 | 0.34253 | 6.526017 | 10.60077 | 10.75015 | 743.704 | 28 | 1 | 0.1428571 | 0.1428571 | 0 | 0.5892857 | 0.6785714 | 0.125 | 0.3571429 | 0
sol_v1-6c_Zn2_1_1-1B_4Br_Ch | 2.138 | 5.31 | 8.25 | 1008.66 | 0.43506 | 9.928846 | 23.33979 | 19.85969 | 4602.2285 | 176 | 1 | 0.04545455 | 0.04545455 | 0.125 | 0.3892045 | 0.1051136 | 0.03693182 | 0 | 0.2301136
sol_v1-6c_Zn2_2_1-1B_4F_Ch | 1.533 | 4.61 | 7.23 | 1002.25 | 0.41786 | 10.40196 | 18.71588 | 16.70998 | 3253.1305 | 176 | 1 | 0.04545455 | 0.04545455 | 0.08522727 | 0.5653409 | 0.1534091 | 0.03693182 | 0 | 0.2642045
sol_v1-6c_Zn2_2_1-1B_4H_Ch | 1.019 | 4.71 | 7.68 | 1273.54 | 0.4866 | 10.65336 | 19.12022 | 17.1113 | 3485.4795 | 128 | 1.375 | 0.0625 | 0.0625 | 0.13671875 | 0.88671875 | 0.22265625 | 0.08984375 | 0 | 0.38671875
sol_v1-6c_Zn2_2_1-1DoU_Ch | 1.185 | 5.04 | 6.81 | 1091.44 | 0.49357 | 9.01711 | 16.49122 | 14.49992 | 2156.183 | 80 | 1.3 | 0.1 | 0.1 | 0.13125 | 0.10625 | 0.15625 | 0.225 | 0 | 0.36875
sol_v1-6c_Zn2_2_1-ACOLIP_2 | 1.205 | 4.53 | 7.4 | 992.07 | 0.4347 | 10.33953 | 18.61602 | 16.61085 | 3197.272 | 140 | 1.428571 | 0.05714286 | 0.05714286 | 0.25 | 0.7464286 | 0.1821429 | 0.06428571 | 0.08571429 | 0.3392857
sol_v1-6c_Zn2_2_1-BARZAW_1 | 1.244 | 5.09 | 6.89 | 1028.47 | 0.4327 | 9.942906 | 17.97854 | 15.97732 | 2856.0895 | 128 | 1.375 | 0.0625 | 0.0625 | 0.16015625 | 0.48046875 | 0.16015625 | 0.10546875 | 0 | 0.32421875
sol_v1-6c_Zn2_2_1-CEHZAR01_1 | 1.127 | 5.31 | 6.98 | 1145.71 | 0.40774 | 10.48474 | 18.85015 | 16.84334 | 3328.897 | 128 | 1.9375 | 0.0625 | 0.0625 | 0.08984375 | 0.328125 | 0.10546875 | 0.0546875 | 0.42578125 | 0
sol_v1-6c_Zn2_2_1-FAPTIB_1 | 1.352 | 5.97 | 8.02 | 1026.38 | 0.41865 | 9.933003 | 17.96294 | 15.962 | 2848.0355 | 140 | 1.428571 | 0.05714286 | 0.05714286 | 0.2392857 | 0.375 | 0.1357143 | 0.1428571 | 0.07857143 | 0.2714286
sol_v1-6c_Zn2_2_1-HOWPOZ_1 | 1.683 | 4.08 | 6.28 | 582.03 | 0.2774 | 9.958906 | 18.00451 | 16.00331 | 2869.4785 | 176 | 1.818182 | 0.04545455 | 0.04545455 | 0.05681818 | 0.4659091 | 0.08806818 | 0.05397727 | 0.7017045 | 0
sol_v1-6c_Zn2_2_1-IMACZN01_1 | 1.006 | 5.78 | 7.71 | 1351.47 | 0.53021 | 9.991412 | 18.05625 | 16.05489 | 2896.4225 | 92 | 1.782609 | 0.08695652 | 0.08695652 | 0.1358696 | 0 | 0.1032609 | 0.03804348 | 0.2336957 | 0.2771739
sol_v1-6c_Zn2_2_1-OFERUN02_1 | 1.354 | 3.58 | 5.84 | 482.94 | 0.3081 | 9.747743 | 17.66552 | 15.66673 | 2697.7945 | 128 | 1.46875 | 0.0625 | 0.0625 | 0.11328125 | 0.80078125 | 0.24609375 | 0.109375 | 0.453125 | 0.04296875
sol_v1-6c_Zn2_2_1-RAXCOK_1 | 1.274 | 5 | 7.18 | 1216.95 | 0.48113 | 9.975234 | 18.0317 | 16.02979 | 2883.284 | 116 | 1.206897 | 0.06896552 | 0.06896552 | 0.07327586 | 0.8706897 | 0.2543103 | 0.08189655 | 0 | 0.3965517
sol_v1-6c_Zn2_2_1-XADGAM_1 | 1.403 | 3.95 | 7.66 | 625.45 | 0.33955 | 10.3894 | 18.69672 | 16.69097 | 3242.182 | 176 | 1.409091 | 0.04545455 | 0.04545455 | 0.1619318 | 0.7414773 | 0.15625 | 0.15625 | 0 | 0.2642045
sol_v1-6c_Zn2_8_1-1B_4Br_Ch | 1.434 | 5.83 | 9.15 | 1434.88 | 0.56922 | 14.54489 | 22.47407 | 20.80343 | 6800.285 | 176 | 1.068182 | 0.04545455 | 0.04545455 | 0.04545455 | 0.4857955 | 0.07954545 | 0.05681818 | 0 | 0.1136364
sol_v1-6c_Zn3_1_1-1B_4Br_Ch | 2.423 | 4.14 | 7.4 | 599.37 | 0.29948 | 11.14775 | 22.42105 | 21.87882 | 5468.483 | 316 | 1.202532 | 0.03797468 | 0.03797468 | 0.1677215 | 0.4018987 | 0.09018987 | 0.1360759 | 0.07594937 | 0.1629747
sol_v1-6c_Zn3_1_1-1B_4F_Ch | 1.519 | 4.54 | 8.94 | 772.51 | 0.34344 | 11.18697 | 22.50014 | 21.95543 | 5526.3675 | 316 | 1.202532 | 0.03797468 | 0.03797468 | 0.07436709 | 0.3639241 | 0.08860759 | 0.1471519 | 0.06962025 | 0.1550633
sol_v1-6c_Zn3_1_1-1B_4H_Ch | 1.189 | 4.94 | 8.52 | 1010.75 | 0.38343 | 11.40552 | 22.94046 | 22.38271 | 5856.3895 | 268 | 1.41791 | 0.04477612 | 0.04477612 | 0.09141791 | 0.4365672 | 0.1026119 | 0.2294776 | 0.08208955 | 0.2052239
sol_v1-6c_Zn3_1_1-1DoU_Ch | 1.518 | 4.16 | 7.84 | 703 | 0.33521 | 9.983143 | 20.07644 | 19.60281 | 3928.913 | 220 | 1.4 | 0.05454545 | 0.05454545 | 0.09772727 | 0.3090909 | 0.1340909 | 0.2363636 | 0.1 | 0.1022727
sol_v1-6c_Zn3_1_1-ACOLIP_2 | 1.333 | 4.88 | 8.72 | 875.36 | 0.36353 | 11.13294 | 22.39094 | 21.84936 | 5446.5435 | 280 | 1.442857 | 0.04285714 | 0.04285714 | 0.2 | 0.3785714 | 0.1 | 0.1767857 | 0.1053571 | 0.1892857
sol_v1-6c_Zn3_1_1-AMILUE_1 | 1.635 | 4.61 | 7.1 | 619.63 | 0.27805 | 10.84701 | 21.81504 | 21.29039 | 5037.9035 | 316 | 1.658228 | 0.03797468 | 0.03797468 | 0.09651899 | 0.3892405 | 0.08386076 | 0.1376582 | 0.4477848 | 0.1265823
sol_v1-6c_Zn3_1_1-AVAQIX_1 | 1.284 | 5.26 | 8.59 | 955.19 | 0.37307 | 11.13779 | 22.40046 | 21.85872 | 5453.5675 | 268 | 1.41791 | 0.04477612 | 0.04477612 | 0.1940299 | 0.4440299 | 0.09514925 | 0.1623134 | 0.1847015 | 0.1847015
sol_v1-6c_Zn3_1_1-BARZAW_1 | 1.405 | 5.16 | 9.12 | 864.62 | 0.352 | 10.78785 | 21.69641 | 21.17499 | 4956.168 | 268 | 1.41791 | 0.04477612 | 0.04477612 | 0.1063433 | 0.5 | 0.1100746 | 0.2014925 | 0.0858209 | 0.1996269
sol_v1-6c_Zn3_1_1-CEHZAR01_1 | 1.271 | 5.34 | 8.55 | 905.78 | 0.35246 | 11.2597 | 22.6457 | 22.09694 | 5634.3625 | 268 | 1.686567 | 0.04477612 | 0.04477612 | 0.08768657 | 0.4235075 | 0.1100746 | 0.1604478 | 0.255597 | 0.1660448
sol_v1-6c_Zn3_1_1-CUYHIO_1 | 1.311 | 4.93 | 9.05 | 875.65 | 0.36258 | 11.32765 | 22.78282 | 22.2294 | 5736.869 | 292 | 1.547945 | 0.04109589 | 0.04109589 | 0.1592466 | 0.4332192 | 0.1113014 | 0.3030822 | 0.07876712 | 0.08047945
sol_v1-6c_Zn3_1_1-DUBWON_1 | 1.351 | 4.93 | 8.81 | 969.76 | 0.39215 | 10.59599 | 21.31083 | 20.80093 | 4697.0445 | 232 | 1.327586 | 0.05172414 | 0.05172414 | 0.1163793 | 0.3857759 | 0.1422414 | 0.1465517 | 0.09482759 | 0.2025862
sol_v1-6c_Zn3_1_1-ERUFUS_2 | 1.209 | 5.58 | 9.63 | 1129.75 | 0.43937 | 11.14429 | 22.41341 | 21.87151 | 5463.0975 | 232 | 1.275862 | 0.05172414 | 0.05172414 | 0.1163793 | 0.2974138 | 0.1271552 | 0.1443966 | 0.1616379 | 0.1142241
sol_v1-6c_Zn3_1_1-FAPTIB_1 | 1.469 | 4.45 | 7.77 | 694.84 | 0.31206 | 10.77939 | 21.67958 | 21.15875 | 4944.6415 | 280 | 1.442857 | 0.04285714 | 0.04285714 | 0.1642857 | 0.4910714 | 0.1 | 0.1910714 | 0.1160714 | 0.2017857
sol_v1-6c_Zn3_1_1-FAQVEA_1 | 1.523 | 4.92 | 8.12 | 751.04 | 0.32399 | 10.57207 | 21.26131 | 20.75319 | 4664.8185 | 268 | 1.373134 | 0.04477612 | 0.04477612 | 0.1511194 | 0.4850746 | 0.1156716 | 0.1623134 | 0.2108209 | 0.136194
sol_v1-6c_Zn3_1_1-FUDQIF_1 | 1.289 | 5.48 | 9.15 | 980.12 | 0.37687 | 11.14395 | 22.41366 | 21.87212 | 5463.1445 | 268 | 1.41791 | 0.04477612 | 0.04477612 | 0.1809701 | 0.4626866 | 0.1063433 | 0.141791 | 0.2761194 | 0.1585821
sol_v1-6c_Zn3_1_1-GIZJOP_1 | 1.433 | 4.68 | 8.7 | 885.34 | 0.36385 | 10.62419 | 21.36802 | 20.85712 | 4734.939 | 256 | 1.390625 | 0.046875 | 0.046875 | 0.16015625 | 0.52734375 | 0.09375 | 0.13671875 | 0.291015625 | 0.189453125
sol_v1-6c_Zn3_1_1-HAZNON_1 | 1.739 | 4.86 | 8.11 | 829.16 | 0.35108 | 10.77034 | 21.66082 | 21.14059 | 4931.982 | 280 | 1.357143 | 0.04285714 | 0.04285714 | 0.1607143 | 0.4464286 | 0.08214286 | 0.1785714 | 0.1696429 | 0.1857143
sol_v1-6c_Zn3_1_1-IMACZN01_1 | 1.261 | 4.99 | 8.7 | 992.58 | 0.3834 | 10.83021 | 21.78129 | 21.25775 | 5014.618 | 232 | 1.586207 | 0.05172414 | 0.05172414 | 0.1487069 | 0.2823276 | 0.1293103 | 0.1487069 | 0.1724138 | 0.1206897
sol_v1-6c_Zn3_1_1-KINHAS_1 | 1.239 | 5.03 | 8.21 | 940.53 | 0.35258 | 11.31422 | 22.75563 | 22.20326 | 5716.5 | 268 | 1.686567 | 0.04477612 | 0.04477612 | 0.06902985 | 0.386194 | 0.1119403 | 0.3768657 | 0.07649254 | 0.1902985
sol_v1-6c_Zn3_1_1-MEJQEZ_1 | 1.704 | 4.35 | 8.08 | 607.26 | 0.28137 | 10.64659 | 21.41148 | 20.89854 | 4764.0145 | 316 | 1.35443 | 0.03797468 | 0.03797468 | 0.1518987 | 0.5743671 | 0.08386076 | 0.125 | 0.414557 | 0.1598101
sol_v1-6c_Zn3_1_1-MIMVEJ_1 | 1.411 | 4.75 | 8.73 | 835.13 | 0.35564 | 10.79224 | 21.70394 | 21.18313 | 4961.813 | 268 | 1.41791 | 0.04477612 | 0.04477612 | 0.1791045 | 0.4533582 | 0.08955224 | 0.1847015 | 0.1772388 | 0.1865672
sol_v1-6c_Zn3_1_1-MOCKEV_1 | 1.836 | 3.57 | 6.38 | 301.27 | 0.25356 | 9.391509 | 18.88535 | 18.44644 | 3271.696 | 220 | 1.290909 | 0.05454545 | 0.05454545 | 0.1068182 | 0.35 | 0.1727273 | 0.175 | 0.1681818 | 0.06590909
sol_v1-6c_Zn3_1_1-OFERUN02_1 | 1.494 | 4.6 | 7.68 | 731.07 | 0.31065 | 10.61868 | 21.35559 | 20.84425 | 4726.8115 | 268 | 1.462687 | 0.04477612 | 0.04477612 | 0.1399254 | 0.4906716 | 0.108209 | 0.1809701 | 0.2705224 | 0.1884328
sol_v1-6c_Zn3_1_1-QEFNAQ_1 | 1.503 | 5.01 | 7.86 | 808.68 | 0.33599 | 10.73586 | 21.59176 | 21.07355 | 4884.978 | 280 | 1.357143 | 0.04285714 | 0.04285714 | 0.1857143 | 0.4696429 | 0.1089286 | 0.15 | 0.2589286 | 0.1785714
sol_v1-6c_Zn3_1_1-RAXCOK_1 | 1.418 | 4.79 | 8.36 | 935.9 | 0.37365 | 10.81569 | 21.7542 | 21.23075 | 4995.3145 | 256 | 1.34375 | 0.046875 | 0.046875 | 0.115234375 | 0.419921875 | 0.1015625 | 0.150390625 | 0.087890625 | 0.16015625
sol_v1-6c_Zn3_1_1-TEDGOA_1 | 1.501 | 4.75 | 8.19 | 898.89 | 0.36311 | 10.46983 | 21.0565 | 20.55372 | 4531.233 | 256 | 1.25 | 0.046875 | 0.046875 | 0.16796875 | 0.53125 | 0.099609375 | 0.126953125 | 0.208984375 | 0.103515625
sol_v1-6c_Zn3_1_1-XADGAM_1 | 1.444 | 4.48 | 8.33 | 702.75 | 0.30787 | 11.17658 | 22.4785 | 21.93495 | 5510.7765 | 316 | 1.43038 | 0.03797468 | 0.03797468 | 0.2088608 | 0.5189873 | 0.09493671 | 0.2183544 | 0.07911392 | 0.1677215
sol_v1-6c_Zn3_1_1-XIMPOA_1 | 1.611 | 4.04 | 7.42 | 611.18 | 0.31538 | 9.788438 | 19.68368 | 19.22159 | 3703.4715 | 220 | 1.4 | 0.05454545 | 0.05454545 | 0.09772727 | 0.2909091 | 0.1340909 | 0.2068182 | 0.1 | 0.1318182
sol_v1-6c_Zn3_1_1-YARYOF_2 | 1.672 | 3.87 | 7.11 | 511.09 | 0.29415 | 9.667995 | 19.44194 | 18.9866 | 3568.8085 | 220 | 1.290909 | 0.05454545 | 0.05454545 | 0.1068182 | 0.3 | 0.1522727 | 0.1840909 | 0.1772727 | 0.1136364
sol_v1-6c_Zn3_1_1-YEGKOM_1 | 1.504 | 4.63 | 7.72 | 807.7 | 0.33382 | 10.61654 | 21.35095 | 20.83986 | 4723.836 | 268 | 1.373134 | 0.04477612 | 0.04477612 | 0.1268657 | 0.4701493 | 0.1026119 | 0.1380597 | 0.3227612 | 0.1511194
sol_v1-6c_Zn4_1_1-MOCKEV_1 | 1.161 | 4.95 | 7.61 | 1138.32 | 0.44454 | 13.78169 | 23.95588 | 18.42764 | 6083.9305 | 248 | 1.225806 | 0.06451613 | 0.06451613 | 0.1754032 | 0.5423387 | 0.2157258 | 0.08266129 | 0.1330645 | 0.1370968
sol_v1-6c_Zn_1_1-AVAQIX_1 | 1.355 | 3.59 | 5.43 | 245.24 | 0.26127 | 8.275386 | 13.23516 | 13.39891 | 1467.529 | 76 | 1.631579 | 0.05263158 | 0.05263158 | 0.1973684 | 0.5131579 | 0.1776316 | 0.1907895 | 0.2763158 | 0
sol_v1-6c_Zn_1_1-DUBWON_1 | 1.145 | 4.58 | 5.66 | 871.76 | 0.41318 | 7.655251 | 12.2475 | 12.40367 | 1162.9395 | 40 | 1.3 | 0.1 | 0.1 | 0.175 | 0 | 0.3 | 0.025 | 0 | 0
sol_v1-6c_Zn_1_1-FUDQIF_1 | 1.379 | 4.4 | 5.78 | 487.73 | 0.30495 | 8.28296 | 13.24712 | 13.41103 | 1471.5295 | 76 | 1.631579 | 0.05263158 | 0.05263158 | 0.2039474 | 0.5526316 | 0.1710526 | 0.1644737 | 0.5197368 | 0
sol_v1-6c_Zn_1_1-XIMPOA_1 | 1.203 | 3.5 | 4.43 | 134.43 | 0.32764 | 6.729067 | 10.77313 | 10.918 | 791.48 | 28 | 1.857143 | 0.1428571 | 0.1428571 | 0.3035714 | 0 | 0.1071429 | 0.1964286 | 0 | 0
sol_v1-6c_Zn_1_1-YARYOF_2 | 1.28 | 3.48 | 4.41 | 106.64 | 0.34608 | 6.591298 | 10.55388 | 10.69702 | 744.125 | 28 | 1 | 0.1428571 | 0.1428571 | 0 | 0 | 0.4285714 | 0.2142857 | 0.3571429 | 0
sol_v1-6c_Zn_1_Ch_1-1B_4Br_Ch | 1.726 | 5.48 | 8.36 | 1347.15 | 0.52128 | 13.47412 | 21.91451 | 22.36403 | 6603.6225 | 212 | 1 | 0.0754717 | 0.0754717 | 0.06132075 | 0.4599057 | 0.2099057 | 0.03301887 | 0 | 0.1485849
sol_v1-6c_Zn_1_Ch_1-FUTKEL_1 | 1.318 | 3.89 | 9.38 | 703.62 | 0.30813 | 13.4304 | 21.84283 | 22.29162 | 6539.4255 | 332 | 1.433735 | 0.04819277 | 0.04819277 | 0.1114458 | 0.7620482 | 0.1295181 | 0.1972892 | 0 | 0.09939759
sqp_v1-5c_Zn2_1_1-FUTKEL_1 | 1.25 | 3.58 | 6.4 | 530.27 | 0.30761 | 13.52301 | 13.29397 | 13.22362 | 2372.5585 | 122 | 1.491803 | 0.03278689 | 0.03278689 | 0.1065574 | 0.8647541 | 0.09016393 | 0.1229508 | 0 | 0.1393443
sqp_v1-5c_Zn2_1_1-PASTOU_1 | 1.229 | 5.6 | 7.47 | 777 | 0.37647 | 12.8741 | 12.6551 | 12.5989 | 2048.193 | 97 | 1.412371 | 0.04123711 | 0.04123711 | 0.09278351 | 0.742268 | 0.1185567 | 0.05154639 | 0.4845361 | 0
sxb_v1-6c_Cd2_1_1-FAQVEA_1 | 1.178 | 4.7 | 6.45 | 1125.63 | 0.5091 | 21.68561 | 9.953019 | 8.975349 | 1882.76125 | 66 | 1.333333 | 0.06060606 | 0.06060606 | 0.1401515 | 0.3598485 | 0.1893939 | 0.1136364 | 0.2613636 | 0
sxb_v1-6c_Cd2_1_1-MEJQEZ_1 | 1.415 | 4.56 | 6.55 | 404.95 | 0.37985 | 21.83619 | 10.02191 | 9.056102 | 1926.104 | 90 | 1.311111 | 0.04444444 | 0.04444444 | 0.25 | 0.5222222 | 0.1194444 | 0.01944444 | 0.6 | 0.01388889
sxb_v1-6c_Cd2_1_1-OFERUN02_1 | 1.151 | 4.27 | 6.46 | 719.4 | 0.38616 | 21.77988 | 9.996471 | 9.026027 | 1909.91 | 66 | 1.515152 | 0.06060606 | 0.06060606 | 0.1590909 | 0.3901515 | 0.1931818 | 0.1060606 | 0.3977273 | 0.007575758
sxb_v1-6c_Cd2_1_1-VAGTUU_1 | 1.369 | 3.57 | 6.39 | 604.41 | 0.35723 | 21.85946 | 10.0327 | 9.068797 | 1932.9085 | 90 | 1.444444 | 0.04444444 | 0.04444444 | 0.1694444 | 0.5333333 | 0.1361111 | 0.1861111 | 0 | 0.2333333
sxb_v1-6c_Cd2_1_1-YEGKOM_1 | 1.162 | 4.74 | 6.92 | 1223.78 | 0.53774 | 21.77497 | 9.994296 | 9.023545 | 1908.611 | 66 | 1.333333 | 0.06060606 | 0.06060606 | 0.1742424 | 0.4318182 | 0.1931818 | 0.01515152 | 0.4886364 | 0.01515152
sxb_v1-6c_Cd_1_1-BEPMIU_1 | 0.994 | 3.72 | 5.73 | 713.52 | 0.46677 | 16.3714 | 8.444824 | 9.38318 | 1297.2535 | 44 | 1.818182 | 0.04545455 | 0.04545455 | 0.2159091 | 0.3068182 | 0.125 | 0.1875 | 0.1761364 | 0
sxb_v1-6c_Cd_1_1-WEMNAF_1 | 1.16 | 3.82 | 5.58 | 493.82 | 0.4418 | 15.14198 | 7.810742 | 8.678524 | 1026.40575 | 38 | 1.631579 | 0.05263158 | 0.05263158 | 0.1381579 | 0.2960526 | 0.1118421 | 0.1447368 | 0.5065789 | 0
sxb_v1-6c_Cd_1_1-ZIKJIO_1 | 0.976 | 3.86 | 5.63 | 458.13 | 0.38978 | 16.38924 | 8.454002 | 9.393518 | 1301.5105 | 44 | 1.818182 | 0.04545455 | 0.04545455 | 0.1534091 | 0.3068182 | 0.08522727 | 0.2613636 | 0 | 0
sxb_v1-6c_Co2_1-1B_4Br_Ch | 2.758 | 3.86 | 6.44 | 569.44 | 0.33636 | 15.41781 | 10.37606 | 11.06894 | 1768.8605 | 88 | 1 | 0.04545455 | 0.04545455 | 0.09090909 | 0.2159091 | 0.1534091 | 0.07954545 | 0 | 0.2357955
sxb_v1-6c_Co2_1-CEHZAR01_1 | 1 | 5.17 | 6.09 | 986.7 | 0.43261 | 15.63218 | 10.48525 | 11.19006 | 1832.15575 | 64 | 1.9375 | 0.0625 | 0.0625 | 0.1015625 | 0.2109375 | 0.12109375 | 0.125 | 0.375 | 0
sxb_v1-6c_Co2_1-CUYHIO_1 | 1.075 | 3.76 | 7.76 | 706.11 | 0.41545 | 15.76287 | 10.55199 | 11.26396 | 1871.51075 | 76 | 1.631579 | 0.05263158 | 0.05263158 | 0.1052632 | 0.4144737 | 0.1019737 | 0.1019737 | 0 | 0.05921053
sxb_v1-6c_Co2_1-FAPTIB_1 | 1.199 | 3.56 | 6.53 | 425.43 | 0.27529 | 14.71232 | 10.01552 | 10.66968 | 1570.5075 | 70 | 1.428571 | 0.05714286 | 0.05714286 | 0.175 | 0.1928571 | 0.1107143 | 0.1571429 | 0.07857143 | 0.2392857
sxb_v1-6c_Co2_1-FAQVEA_1 | 1.23 | 4.26 | 6.81 | 561.22 | 0.39648 | 14.31416 | 9.812254 | 10.44458 | 1465.41175 | 64 | 1.28125 | 0.0625 | 0.0625 | 0.13671875 | 0.1953125 | 0.14453125 | 0.12109375 | 0.25 | 0
sxb_v1-6c_Co2_1-HAZNON_1 | 1.622 | 3.41 | 6.62 | 562.34 | 0.41522 | 14.6945 | 10.00633 | 10.65958 | 1565.68 | 70 | 1.257143 | 0.05714286 | 0.05714286 | 0.2 | 0.2 | 0.1142857 | 0.125 | 0.1642857 | 0.1285714
sxb_v1-6c_Co2_1-KINHAS_1 | 0.962 | 4.97 | 6.21 | 1034.32 | 0.44188 | 15.73679 | 10.53865 | 11.24921 | 1863.60775 | 64 | 1.9375 | 0.0625 | 0.0625 | 0.02734375 | 0.3671875 | 0.2265625 | 0.515625 | 0 | 0.3515625
sxb_v1-6c_Co2_1-OFERUN02_1 | 1.198 | 3.85 | 6.16 | 360.85 | 0.27292 | 14.4037 | 9.857983 | 10.49516 | 1488.6255 | 64 | 1.46875 | 0.0625 | 0.0625 | 0.18359375 | 0.20703125 | 0.15625 | 0.1328125 | 0.35546875 | 0.015625
sxb_v1-6c_Co2_1-YEGKOM_1 | 1.212 | 4.59 | 6.81 | 916.13 | 0.45092 | 14.3998 | 9.855617 | 10.4927 | 1487.515 | 64 | 1.28125 | 0.0625 | 0.0625 | 0.16796875 | 0.390625 | 0.2109375 | 0.0234375 | 0.50390625 | 0.01953125
sxb_v1-6c_Fe_1-BEPMIU_1 | 0.906 | 3.84 | 5.7 | 462.17 | 0.42069 | 16.57378 | 8.081654 | 9.082649 | 1216.5615 | 44 | 1.818182 | 0.04545455 | 0.04545455 | 0.2329545 | 0.2954545 | 0.1193182 | 0.2272727 | 0.1818182 | 0
sxb_v1-6c_Fe_1-ERUFUS_2 | 1.076 | 4.02 | 5.08 | 695.86 | 0.53871 | 13.91583 | 6.731793 | 7.578291 | 709.922 | 20 | 1 | 0.1 | 0.1 | 0.1 | 0.2375 | 0.4 | 0.1625 | 0.275 | 0
sxb_v1-6c_Fe_1-FUDQIF_1 | 1.384 | 2.51 | 3.79 | 856.48 | 0.33414 | 13.91613 | 6.731945 | 7.578446 | 709.968 | 38 | 1.631579 | 0.05263158 | 0.05263158 | 0.3486842 | 0.5065789 | 0.2105263 | 0.2368421 | 0.4407895 | 0
sxb_v1-6c_Fe_1-NISCOJ_1 | 0.859 | 4.27 | 6.83 | 881.99 | 0.44224 | 20.1393 | 9.892684 | 11.10105 | 2211.6795 | 80 | 1.75 | 0.025 | 0.025 | 0.165625 | 0.321875 | 0.090625 | 0.225 | 0.303125 | 0
sxb_v1-6c_Fe_1-WEMNAF_1 | 1.048 | 3.12 | 4.9 | 194.21 | 0.39159 | 15.32857 | 7.449344 | 8.378049 | 956.67025 | 38 | 1.631579 | 0.05263158 | 0.05263158 | 0.1118421 | 0.2960526 | 0.09210526 | 0.1184211 | 0.5394737 | 0
sxb_v1-6c_Fe_1-ZIKJIO_1 | 0.887 | 3.46 | 5.43 | 407.43 | 0.435 | 16.59179 | 8.09103 | 9.093115 | 1220.7015 | 44 | 1.818182 | 0.04545455 | 0.04545455 | 0.1818182 | 0.2727273 | 0.09659091 | 0.2272727 | 0 | 0
sxb_v1-6c_Sc3_1_1-1B_4Br_Ch | 2.016 | 3.85 | 7.27 | 420.88 | 0.20523 | 21.4688 | 10.46647 | 11.68149 | 2619.26175 | 104 | 1 | 0.05769231 | 0.05769231 | 0.1033654 | 0.3870192 | 0.1899038 | 0.04807692 | 0 | 0.1923077
sxb_v1-6c_Sc3_1_1-AMILUE_1 | 1.146 | 4.24 | 6.42 | 633.6 | 0.37946 | 20.90904 | 10.19414 | 11.37735 | 2419.91675 | 104 | 1.692308 | 0.05769231 | 0.05769231 | 0.06971154 | 0.6081731 | 0.1394231 | 0.01201923 | 0.6971154 | 0.009615385
sxb_v1-6c_Sc3_1_1-HOWPOZ_1 | 1.16 | 4.13 | 6.24 | 695.09 | 0.38023 | 20.82617 | 10.15329 | 11.33152 | 2390.98425 | 104 | 1.692308 | 0.05769231 | 0.05769231 | 0.0625 | 0.6177885 | 0.1682692 | 0.02163462 | 0.6850962 | 0.01442308
sxb_v1-6c_Sc3_1_1-MEJQEZ_1 | 1.183 | 4.43 | 7.93 | 1072.59 | 0.4606 | 20.53624 | 10.0122 | 11.174 | 2292.61925 | 104 | 1.230769 | 0.05769231 | 0.05769231 | 0.2355769 | 0.59375 | 0.1610577 | 0.02403846 | 0.5697115 | 0.02884615
sxb_v1-6c_Sc3_1_1-OFERUN02_1 | 0.96 | 4.09 | 6.54 | 850.48 | 0.45439 | 20.48535 | 9.986981 | 11.14604 | 2275.46425 | 80 | 1.375 | 0.075 | 0.075 | 0.15 | 0.590625 | 0.25625 | 0.090625 | 0.4 | 0.034375
sxb_v1-6c_Sc3_1_1-VAGTUU_1 | 1.145 | 4.15 | 7.25 | 494.42 | 0.3108 | 20.5586 | 10.02276 | 11.18613 | 2300.01725 | 104 | 1.346154 | 0.05769231 | 0.05769231 | 0.1995192 | 0.5865385 | 0.1682692 | 0.1418269 | 0 | 0.1899038
sxb_v1-6c_V_1-BEPMIU_1 | 0.834 | 4.2 | 5.86 | 777.77 | 0.45867 | 16.44519 | 8.438823 | 9.383673 | 1302.19775 | 44 | 1.818182 | 0.04545455 | 0.04545455 | 0.2386364 | 0.3068182 | 0.1136364 | 0.2102273 | 0.1818182 | 0
sxb_v1-6c_V_1-ERUFUS_2 | 0.97 | 4.27 | 5.28 | 1004.13 | 0.56952 | 13.8082 | 7.086514 | 7.87926 | 770.9715 | 20 | 1 | 0.1 | 0.1 | 0.15 | 0 | 0.35 | 0.15 | 0.275 | 0
sxb_v1-6c_Y_1_1-ERUFUS_2 | 1.139 | 4.34 | 5.23 | 974.55 | 0.56283 | 13.72574 | 7.093343 | 7.877042 | 766.90925 | 20 | 1 | 0.1 | 0.1 | 0.125 | 0.2 | 0.375 | 0.1125 | 0.275 | 0
sxb_v1-6c_Zn2_2_1-1B_4F_Ch | 1.45 | 4.78 | 6.29 | 1051.52 | 0.46153 | 19.57342 | 9.908608 | 8.865316 | 1719.07675 | 88 | 1 | 0.04545455 | 0.04545455 | 0.1107955 | 0.3039773 | 0.1676136 | 0.03409091 | 0 | 0.2585227
sxb_v1-6c_Zn2_2_1-ACOLIP_2 | 1.14 | 4.15 | 6.77 | 899.08 | 0.48736 | 19.46972 | 9.855912 | 8.806733 | 1689.63075 | 70 | 1.428571 | 0.05714286 | 0.05714286 | 0.15 | 0.3607143 | 0.2071429 | 0.06428571 | 0.08214286 | 0.3214286
sxb_v1-6c_Zn2_2_1-BARZAW_1 | 1.176 | 3.98 | 5.91 | 794.45 | 0.46846 | 18.80895 | 9.520109 | 8.432371 | 1509.654 | 64 | 1.375 | 0.0625 | 0.0625 | 0.1484375 | 0.296875 | 0.19140625 | 0.12890625 | 0 | 0.31640625
sxb_v1-6c_Zn2_2_1-CEHZAR01_1 | 1.066 | 4.33 | 5.48 | 907.13 | 0.44334 | 19.71224 | 9.979176 | 8.943788 | 1759.029 | 64 | 1.9375 | 0.0625 | 0.0625 | 0.08203125 | 0.2109375 | 0.08203125 | 0.1171875 | 0.3828125 | 0
sxb_v1-6c_Zn2_2_1-FAPTIB_1 | 1.279 | 3.66 | 6.1 | 421.92 | 0.36388 | 18.79306 | 9.512088 | 8.423328 | 1505.48825 | 70 | 1.428571 | 0.05714286 | 0.05714286 | 0.1571429 | 0.1928571 | 0.15 | 0.1357143 | 0.08214286 | 0.2642857
sxb_v1-6c_Zn2_2_1-FAQVEA_1 | 1.315 | 3.96 | 5.43 | 455.64 | 0.38828 | 18.39525 | 9.310193 | 8.197905 | 1403.75125 | 64 | 1.28125 | 0.0625 | 0.0625 | 0.109375 | 0.35546875 | 0.23046875 | 0.12890625 | 0.2578125 | 0
sxb_v1-6c_Zn2_2_1-FUDQIF_1 | 1.071 | 4.57 | 5.85 | 1295.77 | 0.52871 | 19.49157 | 9.867012 | 8.818867 | 1695.7715 | 64 | 1.375 | 0.0625 | 0.0625 | 0.23828125 | 0.39453125 | 0.23046875 | 0.08203125 | 0.39453125 | 0
sxb_v1-6c_Zn2_2_1-GIZJOP_1 | 1.18 | 4.43 | 6.18 | 1018.75 | 0.50905 | 18.49716 | 9.361536 | 8.255924 | 1429.3505 | 58 | 1.310345 | 0.06896552 | 0.06896552 | 0.1551724 | 0.3965517 | 0.2456897 | 0.05603448 | 0.4181034 | 0
sxb_v1-6c_Zn2_2_1-HAZNON_1 | 1.72 | 3.92 | 5.82 | 433.61 | 0.38424 | 18.77523 | 9.503116 | 8.413198 | 1500.833 | 70 | 1.257143 | 0.05714286 | 0.05714286 | 0.1964286 | 0.15 | 0.1178571 | 0.1428571 | 0.1714286 | 0.1214286
sxb_v1-6c_Zn2_2_1-KINHAS_1 | 1.026 | 4.32 | 5.76 | 907.77 | 0.45467 | 19.817 | 10.03215 | 9.003206 | 1789.57325 | 64 | 1.9375 | 0.0625 | 0.0625 | 0.078125 | 0.2109375 | 0.08984375 | 0.51953125 | 0 | 0.21484375
sxb_v1-6c_Zn2_2_1-QEFNAQ_1 | 1.325 | 3.91 | 5.36 | 423.4 | 0.39802 | 18.70944 | 9.469521 | 8.376009 | 1483.70125 | 70 | 1.257143 | 0.05714286 | 0.05714286 | 0.2392857 | 0.1928571 | 0.1 | 0.06428571 | 0.3464286 | 0
sxb_v1-6c_Zn2_2_1-XADGAM_1 | 1.327 | 3.42 | 5.83 | 254.01 | 0.23784 | 19.55312 | 9.898355 | 8.853836 | 1713.29025 | 88 | 1.409091 | 0.04545455 | 0.04545455 | 0.125 | 0.6193182 | 0.1619318 | 0.05681818 | 0 | 0.2528409
sxb_v1-6c_Zn2_2_1-YEGKOM_1 | 1.295 | 3.75 | 5.67 | 685.83 | 0.4571 | 18.48042 | 9.353272 | 8.246068 | 1425.09025 | 64 | 1.28125 | 0.0625 | 0.0625 | 0.1328125 | 0.359375 | 0.2265625 | 0.01953125 | 0.48046875 | 0.00390625
sxb_v1-6c_Zn3_1_1-DUBWON_1 | 1.25 | 3.55 | 6.19 | 153.39 | 0.26694 | 21.70581 | 10.13923 | 11.5465 | 2538.5605 | 116 | 1.327586 | 0.05172414 | 0.05172414 | 0.09698276 | 0.2715517 | 0.1443966 | 0.2672414 | 0.1206897 | 0.08189655
sxb_v1-6c_Zn3_1_1-GIZJOP_1 | 1.325 | 3.48 | 6.08 | 166.45 | 0.25088 | 21.76424 | 10.16663 | 11.57752 | 2559.1245 | 128 | 1.390625 | 0.046875 | 0.046875 | 0.14453125 | 0.439453125 | 0.119140625 | 0.271484375 | 0.314453125 | 0.078125
sxb_v1-6c_Zn3_1_1-TEDGOA_1 | 1.389 | 3.5 | 5.97 | 208 | 0.27817 | 21.4471 | 10.01835 | 11.40932 | 2448.9445 | 128 | 1.25 | 0.046875 | 0.046875 | 0.10546875 | 0.505859375 | 0.123046875 | 0.21484375 | 0.2421875 | 0.080078125
sxb_v1-6c_Zn_1_Ch_1-PASTOU_1 | 1.231 | 3.82 | 7.42 | 805.28 | 0.42107 | 21.68648 | 11.28582 | 12.52063 | 3064.4205 | 136 | 1.352941 | 0.05882353 | 0.05882353 | 0.1838235 | 0.59375 | 0.1911765 | 0.06066176 | 0.3952206 | 0.007352941
usf_v1-4c_Cd_7_1-1B_4Br_Ch | 1.444 | 5.55 | 10.62 | 1134.88 | 0.49744 | 20.29083 | 20.29042 | 20.22912 | 7326.636 | 198 | 1.121212 | 0.03030303 | 0.03030303 | 0.09090909 | 0.6094276 | 0.1195286 | 0.03030303 | 0.05555556 | 0.1077441
usf_v1-4c_Zn2_7_1-1B_4Br_Ch | 1.71 | 5.87 | 8.72 | 731.57 | 0.34591 | 20.89267 | 20.89275 | 20.74731 | 7855.321 | 324 | 1.259259 | 0.03703704 | 0.03703704 | 0.1286008 | 0.718107 | 0.1656379 | 0.05246914 | 0.06790123 | 0.1255144
usf_v1-4c_Zn2_7_1-XIMPOA_1 | 1.204 | 3.33 | 7.11 | 233.75 | 0.24182 | 18.08507 | 18.08531 | 17.98358 | 5104.109 | 228 | 1.473684 | 0.05263158 | 0.05263158 | 0.1535088 | 0.6535088 | 0.2339181 | 0.1827485 | 0.09649123 | 0.004385965
usf_v1-4c_Zn2_7_1-YARYOF_2 | 1.254 | 3.35 | 7.42 | 193.55 | 0.25516 | 17.83661 | 17.8369 | 17.73902 | 4898.999 | 228 | 1.368421 | 0.05263158 | 0.05263158 | 0.1827485 | 0.8187135 | 0.2368421 | 0.1637427 | 0.1856725 | 0.09064327
usf_v1-4c_Zn2_7_1-1DoU_Ch | 1.127 | 3.68 | 7.87 | 417.1 | 0.35538 | 18.48667 | 18.48689 | 18.38028 | 5450.893 | 228 | 1.473684 | 0.05263158 | 0.05263158 | 0.1403509 | 0.747076 | 0.2309942 | 0.2163743 | 0.09649123 | 0.1330409

## 364 MOFs GCMC results
| PA adsorption |  |  |  |  | PE adsorption
MOF | 1013.2 | 10132 | 101325 | 202650 | 506625 | 1013.2 | 10132 | 101325 | 202650 | 506625 | Feasibility_1 | Feasibility_2 | Feasibility
acs_v1-6c_Cd2_1_1-1B_4Br_Ch | 0.8609790666 |  |  | 2.091023 |  | 0.7064967451 |  |  | 2.232051332 |  | 0 | 0 | 0
acs_v1-6c_Cd2_1_1-AMILUE_1 | 2.004679 |  |  | 4.00912 |  | 1.690212 |  |  | 4.577664 |  | 0 | 0 | 0
acs_v1-6c_Cd2_1_1-HOWPOZ_1 | 2.754207 |  |  | 4.392316 |  | 2.568078 |  |  | 4.684692 |  | 0 | 0 | 0
acs_v1-6c_Cd_1_1-DUBWON_1 | 0.0455285057 |  |  | 1.837589 |  | 0.0348947111 |  |  | 1.823655 |  | 1 | 0 | 0
acs_v1-6c_Co2_1-FAPTIB_1 | 1.54637 |  |  | 4.750131 |  | 1.509444 |  |  | 5.138879 |  | 0 | 0 | 0
acs_v1-6c_Co2_1-HOWPOZ_1 | 1.730318 |  |  | 2.682203 |  | 1.791669 |  |  | 3.041767 |  | 0 | 0 | 0
acs_v1-6c_Co2_1-MEJQEZ_1 | 3.190175 |  |  | 3.594028275 |  | 3.146627 |  |  | 3.734498736 |  | 0 | 0 | 0
acs_v1-6c_Co2_1-OFERUN02_1 | 0.880588666 |  |  | 3.202691 |  | 0.6341221903 |  |  | 3.550611 |  | 0 | 0 | 0
acs_v1-6c_Co2_1-QEFNAQ_1 | 0.811557916 |  |  | 4.070243 |  | 0.5364748774 |  |  | 4.741796 |  | 0 | 0 | 0
acs_v1-6c_Co2_1-XADGAM_1 | 2.367479 |  |  | 3.055053 |  | 2.346682 |  |  | 3.292881 |  | 0 | 0 | 0
acs_v1-6c_Fe_1-DUBWON_1 | 0.1732070698 |  |  | 3.268758 |  | 0.1265367134 |  |  | 3.267255 |  | 0 | 0 | 0
acs_v1-6c_Fe_1-GIZJOP_1 | 1.943925 |  |  | 2.292195 |  | 1.96754 |  |  | 2.527792 |  | 0 | 0 | 0
acs_v1-6c_Fe_1-PIJJOI_1 | 1.943583 |  |  | 3.389864063 |  | 1.695042 |  |  | 3.669487 |  | 0 | 0 | 0
acs_v1-6c_Fe_1-WEMNAF_1 | 2.505808 |  |  | 4.056902 |  | 2.039274 |  |  | 4.71308 |  | 0 | 0 | 0
acs_v1-6c_Sc3_1_1-FUTKEL_1 | 1.507994 |  |  | 4.171849 |  | 1.19361 |  |  | 4.490351 |  | 0 | 0 | 0
acs_v1-6c_V_1-DUBWON_1 | 0.0671467563 |  |  | 2.930353 |  | 0.0537552398 |  |  | 2.794476 |  | 0 | 0 | 0
acs_v1-6c_V_1-YEGKOM_1 | 2.231437 |  |  | 2.763294 |  | 2.324907 |  |  | 2.774936 |  | 0 | 0 | 0
acs_v1-6c_Y_1_1-1B_4H_Ch | 2.424451 |  |  | 3.147042 |  | 2.354258 |  |  | 3.148852 |  | 0 | 0 | 0
acs_v1-6c_Y_1_1-DUBWON_1 | 0.1004155153 |  |  | 2.687074208 |  | 0.0680020749 |  |  | 2.723837 |  | 0 | 0 | 0
acs_v1-6c_Y_1_1-GIZJOP_1 | 1.673843 |  |  | 2.102601 |  | 1.680845 |  |  | 2.228823 |  | 0 | 0 | 0
acs_v1-6c_Y_1_1-PIJJOI_1 | 3.05338 |  |  | 3.877861754 |  | 2.63175 |  |  | 4.11587 |  | 0 | 0 | 0
acs_v1-6c_Zn2_1_1-1B_4Br_Ch | 1.18238 |  |  | 1.846843 |  | 1.082083 |  |  | 2.013334 |  | 1 | 0 | 0
acs_v1-6c_Zn2_1_1-AMILUE_1 | 2.147851 |  |  | 4.105181 |  | 2.021616 |  |  | 4.554122 |  | 0 | 0 | 0
acs_v1-6c_Zn2_1_1-HOWPOZ_1 | 3.444348 |  |  | 4.765647 |  | 3.451766 |  |  | 5.192873 |  | 0 | 0 | 0
acs_v1-6c_Zn2_1_1-VAGTUU_1 | 3.203731 |  |  | 4.147456 |  | 3.120583 |  |  | 4.368977 |  | 0 | 0 | 0
acs_v1-6c_Zn2_2_1-1B_4Br_Ch | 0.69695146 |  |  | 1.022827 |  | 0.7147201394 |  |  | 1.158785 |  | 1 | 0 | 0
acs_v1-6c_Zn2_2_1-AMILUE_1 | 1.259912053 |  |  | 1.543782 |  | 1.19661716 |  |  | 1.854913 |  | 1 | 0 | 0
acs_v1-6c_Zn2_2_1-FAPTIB_1 | 2.226807 |  |  | 4.373108 |  | 1.975135 |  |  | 4.757616 |  | 0 | 0 | 0
acs_v1-6c_Zn2_2_1-MEJQEZ_1 | 1.616693 |  |  | 2.544612 |  | 1.824829 |  |  | 2.766502 |  | 0 | 0 | 0
acs_v1-6c_Zn2_2_1-OFERUN02_1 | 0.9556289334 |  |  | 2.948638 |  | 0.6389995967 |  |  | 3.32532 |  | 0 | 0 | 0
acs_v1-6c_Zn2_2_1-QEFNAQ_1 | 0.747579308 |  |  | 3.760303 |  | 0.5477026681 |  |  | 4.254671 |  | 0 | 0 | 0
acs_v1-6c_Zn2_2_1-VAGTUU_1 | 2.894515 |  |  | 3.153572 |  | 2.973669 |  |  | 3.520864 |  | 0 | 0 | 0
acs_v1-6c_Zn2_3_1-1B_4Br_Ch | 0.1869925831 |  |  | 1.773028 |  | 0.1398442482 |  |  | 1.917294 |  | 1 | 0 | 0
acs_v1-6c_Zn2_3_1-HOWPOZ_1 | 1.47593 |  |  | 5.166861 |  | 1.010159 |  |  | 5.277271271 |  | 0 | 0 | 0
acs_v1-6c_Zn2_5_1-1B_4Br_Ch | 0.4204895911 |  |  | 2.682832 |  | 0.2849323539 |  |  | 2.842198 |  | 0 | 0 | 0
acs_v1-6c_Zn2_8_1-1B_4Br_Ch | 0.3736528652 |  |  | 2.636014 |  | 0.2841933379 |  |  | 2.828152 |  | 0 | 0 | 0
acs_v1-6c_Zn3OH2_1-FUTKEL_1 | 2.4042 |  |  | 3.881715 |  | 2.295987 |  |  | 4.1368 |  | 0 | 0 | 0
acs_v1-6c_Zn3_1_1-1B_4Br_Ch | 0.9004597262 |  |  | 1.394646 |  | 0.8651029997 |  |  | 1.470464 |  | 1 | 0 | 0
acs_v1-6c_Zn3_1_1-1B_4F_Ch | 1.251177 |  |  | 3.057466 |  | 1.123219 |  |  | 3.231817 |  | 0 | 0 | 0
acs_v1-6c_Zn3_1_1-1B_4H_Ch | 1.712586485 |  |  | 3.822915 |  | 1.324336 |  |  | 3.982713 |  | 0 | 0 | 0
acs_v1-6c_Zn3_1_1-ACOLIP_2 | 2.14934 |  |  | 3.224445 |  | 1.976042 |  |  | 3.471285 |  | 0 | 0 | 0
acs_v1-6c_Zn3_1_1-AVAQIX_1 | 1.505923 |  |  | 3.412397 |  | 1.221816 |  |  | 3.631254 |  | 0 | 0 | 0
acs_v1-6c_Zn3_1_1-BARZAW_1 | 1.439322 |  |  | 2.528049 |  | 1.244759 |  |  | 2.696515 |  | 0 | 0 | 0
acs_v1-6c_Zn3_1_1-CEHZAR01_1 | 1.510133 |  |  | 3.301124 |  | 1.231319 |  |  | 3.427687203 |  | 0 | 0 | 0
acs_v1-6c_Zn3_1_1-CUYHIO_1 | 2.439354037 |  |  | 3.218156 |  | 2.30196 |  |  | 3.6534 |  | 0 | 0 | 0
acs_v1-6c_Zn3_1_1-DUBWON_1 | 1.1111 |  |  | 2.449006 |  | 0.900015485 |  |  | 2.817095 |  | 0 | 0 | 0
acs_v1-6c_Zn3_1_1-ERUFUS_2 | 0.7933756605 |  |  | 3.818358 |  | 0.5772260532 |  |  | 3.921951 |  | 0 | 0 | 0
acs_v1-6c_Zn3_1_1-FAQVEA_1 | 1.577602 |  |  | 2.631965 |  | 1.536401 |  |  | 2.859863 |  | 0 | 0 | 0
acs_v1-6c_Zn3_1_1-FUDQIF_1 | 1.344909 |  |  | 3.3713 |  | 1.025257 |  |  | 3.590701 |  | 0 | 0 | 0
acs_v1-6c_Zn3_1_1-GIZJOP_1 | 1.563363 |  |  | 2.794112 |  | 1.467843 |  |  | 3.069664 |  | 0 | 0 | 0
acs_v1-6c_Zn3_1_1-HOWPOZ_1 | 1.811363 |  |  | 2.41484 |  | 1.884107 |  |  | 2.445026 |  | 0 | 0 | 0
acs_v1-6c_Zn3_1_1-IMACZN01_1 | 1.42791 |  |  | 3.173927 |  | 1.1797 |  |  | 3.474975 |  | 0 | 0 | 0
acs_v1-6c_Zn3_1_1-KINHAS_1 | 2.179264 |  |  | 3.600481 |  | 1.852515925 |  |  | 3.718491 |  | 0 | 0 | 0
acs_v1-6c_Zn3_1_1-MEJQEZ_1 | 1.763222 |  |  | 2.488958 |  | 1.803465021 |  |  | 2.825391 |  | 0 | 0 | 0
acs_v1-6c_Zn3_1_1-MIMVEJ_1 | 1.898689 |  |  | 2.930891 |  | 1.844197 |  |  | 3.213357 |  | 0 | 0 | 0
acs_v1-6c_Zn3_1_1-OFERUN02_1 | 1.600689 |  |  | 2.61630084 |  | 1.583701 |  |  | 2.759407 |  | 0 | 0 | 0
acs_v1-6c_Zn3_1_1-QEFNAQ_1 | 1.44248 |  |  | 2.429412 |  | 1.290889 |  |  | 2.638042367 |  | 0 | 0 | 0
acs_v1-6c_Zn3_1_1-RAXCOK_1 | 1.510626 |  |  | 2.588623 |  | 1.333364 |  |  | 3.049865 |  | 0 | 0 | 0
acs_v1-6c_Zn3_1_1-SUJQOE_1 | 0.7520581758 |  |  | 5.184251 |  | 0.5033681883 |  |  | 5.454085167 |  | 0 | 0 | 0
acs_v1-6c_Zn3_1_1-TEDGOA_1 | 1.365549 |  |  | 2.436976 |  | 1.230926138 |  |  | 2.551235 |  | 0 | 0 | 0
acs_v1-6c_Zn3_1_1-XADGAM_1 | 2.2025 |  |  | 3.067694272 |  | 2.285788 |  |  | 3.203763 |  | 0 | 0 | 0
acs_v1-6c_Zn3_1_1-YEGKOM_1 | 1.141456 |  |  | 2.270901 |  | 1.025132 |  |  | 2.427386 |  | 0 | 0 | 0
acs_v1-6c_Zn_1_Ch_1-1B_4Br_Ch | 0.4362006448 |  |  | 3.181563 |  | 0.3118324555 |  |  | 3.350045 |  | 0 | 0 | 0
acs_v1-6c_Zn_1_Ch_1-FUTKEL_1 | 2.215152 |  |  | 3.277225 |  | 2.182651 |  |  | 3.679353 |  | 0 | 0 | 0
acs_v1-6c_Zn_1_Ch_1-PASTOU_1 | 1.787527 |  |  | 3.4482 |  | 1.561569 |  |  | 3.719089 |  | 0 | 0 | 0
bcu_v1-8c_Cd4_1_1-1B_4F_Ch | 0.2152000845 |  |  | 3.158059 |  | 0.1772385445 |  |  | 3.309846 |  | 0 | 0 | 0
bcu_v1-8c_Zn3_1_1-ACOLIP_2 | 2.851119 |  |  | 4.769731 |  | 2.471781 |  |  | 5.135981 |  | 0 | 0 | 0
bcu_v1-8c_Zn3_1_1-BARZAW_1 | 3.329156 |  |  | 4.598571 |  | 2.897139 |  |  | 4.730712 |  | 0 | 0 | 0
bcu_v1-8c_Zn3_1_1-CEHZAR01_1 | 2.223313 |  |  | 5.218897 |  | 1.813722 |  |  | 5.487184 |  | 0 | 0 | 0
bcu_v1-8c_Zn3_1_1-CUYHIO_1 | 3.964377 |  |  | 4.719768 |  | 3.725134 |  |  | 4.93179 |  | 0 | 0 | 0
bcu_v1-8c_Zn3_1_1-FAPTIB_1 | 2.551261681 |  |  | 3.277464 |  | 2.358546 |  |  | 3.609112 |  | 0 | 0 | 0
bcu_v1-8c_Zn3_1_1-FAQVEA_1 | 1.322601 |  |  | 3.704703 |  | 1.042114 |  |  | 3.738012666 |  | 0 | 0 | 0
bcu_v1-8c_Zn3_1_1-GIZJOP_1 | 1.487409 |  |  | 4.683864 |  | 0.9907197855 |  |  | 4.96035 |  | 0 | 0 | 0
bcu_v1-8c_Zn3_1_1-KINHAS_1 | 3.348334 |  |  | 5.339438141 |  | 2.973758 |  |  | 5.728529 |  | 0 | 0 | 0
bcu_v1-8c_Zn3_1_1-MEJQEZ_1 | 2.209316 |  |  | 2.599675 |  | 2.159291 |  |  | 2.771506641 |  | 0 | 0 | 0
bcu_v1-8c_Zn3_1_1-QEFNAQ_1 | 2.751221 |  |  | 4.137691 |  | 2.405777 |  |  | 4.526266 |  | 0 | 0 | 0
bcu_v1-8c_Zn3_1_1-VAGTUU_1 | 1.452516 |  |  | 1.990147 |  | 1.540692 |  |  | 2.169705 |  | 1 | 0 | 0
bcu_v1-8c_Zn3_1_1-XADGAM_1 | 2.459883 |  |  | 3.444561 |  | 2.508703 |  |  | 3.827468 |  | 0 | 0 | 0
bcu_v1-8c_Zn3_1_1-YEGKOM_1 | 1.387216 |  |  | 3.776937 |  | 0.9538330377 |  |  | 3.77793 |  | 0 | 0 | 0
bcu_v1-8c_Zn3_2_1-1B_4Br_Ch | 0.771656282 |  |  | 2.453991 |  | 0.5738326524 |  |  | 2.624948 |  | 0 | 0 | 0
bcu_v1-8c_Zn5_1_1-1B_4Br_Ch | 0.8634975021 |  |  | 1.708789 |  | 0.7134409506 |  |  | 1.86136 |  | 1 | 0 | 0
bcu_v1-8c_Zn5_1_1-AMILUE_1 | 1.489734 |  |  | 3.481164 |  | 1.215076 |  |  | 3.558192 |  | 0 | 0 | 0
bcu_v1-8c_Zn5_1_1-HOWPOZ_1 | 1.988476 |  |  | 3.597683 |  | 1.756277 |  |  | 3.990974 |  | 0 | 0 | 0
bcu_v1-8c_Zn5_1_1-MEJQEZ_1 | 1.405713 |  |  | 4.186584 |  | 1.224557 |  |  | 4.43467173 |  | 0 | 0 | 0
bcu_v1-8c_Zn5_1_1-VAGTUU_1 | 2.012479 |  |  | 3.812313 |  | 1.865241 |  |  | 4.218086 |  | 0 | 0 | 0
bcu_v1-8c_Zn5_1_1-XADGAM_1 | 1.774074 |  |  | 4.879872 |  | 1.474389 |  |  | 5.193811 |  | 0 | 0 | 0
bnn_v1-5c_Zn2_1_1-FUTKEL_1 | 1.977943 |  |  | 4.105809 |  | 1.722902 |  |  | 4.398236745 |  | 0 | 0 | 0
bnn_v1-5c_Zn2_1_1-PASTOU_1 | 1.251023 |  |  | 3.649859531 |  | 1.119509 |  |  | 4.07951 |  | 0 | 0 | 0
cds_v1-4c_Cd_7_1-AMILUE_1 | 0.8189165903 |  |  | 5.979091 |  | 0.5405077065 |  |  | 6.283761 |  | 0 | 0 | 0
cds_v1-4c_Cd_7_1-HOWPOZ_1 | 1.599317 |  |  | 6.13345 |  | 1.056539 |  |  | 6.517186 |  | 0 | 0 | 0
cds_v1-4c_Cu_1_Ch_1-FUTKEL_1 | 2.952562 |  |  | 4.697884 |  | 2.804201 |  |  | 4.957097 |  | 0 | 0 | 0
cds_v1-4c_Zn2_7_1-1B_4Br_Ch | 2.052674 |  |  | 2.998638 |  | 1.977002 |  |  | 3.263519 |  | 0 | 0 | 0
cds_v1-4c_Zn2_7_1-AMILUE_1 | 3.260351 |  |  | 4.738622 |  | 3.267199 |  |  | 5.207321926 |  | 0 | 0 | 0
cds_v1-4c_Zn2_7_1-HOWPOZ_1 | 3.453728 |  |  | 4.917143 |  | 3.515866 |  |  | 5.347117 |  | 0 | 0 | 0
cds_v1-4c_Zn2_7_1-MEJQEZ_1 | 3.869348865 |  |  | 5.187264 |  | 3.854671 |  |  | 5.458456 |  | 0 | 0 | 0
cds_v1-4c_Zn2_7_1-MOCKEV_1 | 3.953279 |  |  | 4.824453 |  | 4.163968 |  |  | 5.09729 |  | 0 | 0 | 0
cds_v1-4c_Zn2_7_1-OFERUN02_1 | 3.688267 |  |  | 5.452541 |  | 3.587559 |  |  | 5.969357 |  | 0 | 0 | 0
cds_v1-4c_Zn2_7_1-VAGTUU_1 | 3.759252 |  |  | 4.675291 |  | 3.844038 |  |  | 5.07442 |  | 0 | 0 | 0
cds_v1-4c_Zn2_9_1-PASTOU_1 | 2.822864 |  |  | 4.011372 |  | 2.831838 |  |  | 4.12762 |  | 0 | 0 | 0
cds_v1-4c_Zn_7_1-AMILUE_1 | 1.911146 |  |  | 5.654501 |  | 1.650064 |  |  | 6.062249 |  | 0 | 0 | 0
cds_v1-4c_Zn_8_1-AMILUE_1 | 1.232643 |  |  | 3.792441 |  | 1.043054 |  |  | 4.234221 |  | 0 | 0 | 0
cds_v1-4c_Zn_8_1-HOWPOZ_1 | 2.26678 |  |  | 5.201683 |  | 1.972722 |  |  | 5.576631 |  | 0 | 0 | 0
hex_v1-8c_Cd2_1_1-1B_4Br_Ch | 1.079884 |  |  | 2.084977 |  | 0.8635326646 |  |  | 2.207833 |  | 0 | 0 | 0
hex_v1-8c_Cd2_1_1-VAGTUU_1 | 2.256593 |  |  | 4.244863 |  | 2.14679 |  |  | 4.538239 |  | 0 | 0 | 0
lcy_v1-6c_Cd2_1_1-PASTOU_1 | 1.971988934 |  |  | 3.397568 |  | 1.844721 |  |  | 3.66443 |  | 0 | 0 | 0
lcy_v1-6c_Cd_1_1-1DoU_Ch | 1.260211 |  |  | 5.392002 |  | 1.068075 |  |  | 5.723627 |  | 0 | 0 | 0
lcy_v1-6c_Cd_1_1-MOCKEV_1 | 0.0008936318 | 0.0092285397 | 0.0932921463 | 0.1970401621 | 0.5336466683 | 0.0022458627 | 0.0230751197 | 0.2542943426 | 0.5284818911 | 1.49452 | 1 | 1 | 1
lcy_v1-6c_Co2_1-1B_4Br_Ch | 1.0545 |  |  | 1.838839 |  | 0.9256248429 |  |  | 1.99294 |  | 1 | 0 | 0
lcy_v1-6c_Co2_1-HAZNON_1 | 0.9695098975 |  |  | 3.583201 |  | 0.6436774344 |  |  | 3.843172 |  | 0 | 0 | 0
lcy_v1-6c_Co2_1-HOWPOZ_1 | 3.038186 |  |  | 3.872155 |  | 2.905692 |  |  | 4.204064 |  | 0 | 0 | 0
lcy_v1-6c_Co2_1-VAGTUU_1 | 2.865384 |  |  | 3.634789 |  | 2.843897236 |  |  | 3.978359805 |  | 0 | 0 | 0
lcy_v1-6c_Co2_1-XADGAM_1 | 3.593843 |  |  | 5.52029 |  | 3.203065 |  |  | 5.866472 |  | 0 | 0 | 0
lcy_v1-6c_Fe_1-ACOLIP_2 | 2.892613 |  |  | 3.044987 |  | 3.036595 |  |  | 3.349509 |  | 0 | 0 | 0
lcy_v1-6c_Fe_1-AVAQIX_1 | 4.284865 |  |  | 5.167574869 |  | 4.675176 |  |  | 5.158838 |  | 0 | 0 | 0
lcy_v1-6c_Fe_1-FUDQIF_1 | 4.172028 |  |  | 4.951702 |  | 4.333223 |  |  | 5.206112 |  | 0 | 0 | 0
lcy_v1-6c_Fe_1-MIMVEJ_1 | 3.030291 |  |  | 3.464234 |  | 3.239667 |  |  | 3.692175 |  | 0 | 0 | 0
lcy_v1-6c_Fe_1-XIMPOA_1 | 0.6274875708 |  |  | 6.765891 |  | 0.9869445456 |  |  | 7.078891 |  | 0 | 0 | 0
lcy_v1-6c_Fe_1-YARYOF_2 | 0.0018463548 | 0.0185672757 | 0.1922145235 | 0.3743467051 | 0.988719533 | 0.0042735852 | 0.0443401757 | 0.4544591405 | 0.9584171858 | 2.472421 | 1 | 1 | 1
lcy_v1-6c_V_1-ACOLIP_2 | 3.456877 |  |  | 3.949082052 |  | 3.658509823 |  |  | 4.090321 |  | 0 | 0 | 0
lcy_v1-6c_Y_1_1-1B_4H_Ch | 3.173084 |  |  | 4.322685 |  | 3.032673 |  |  | 4.824575 |  | 0 | 0 | 0
lcy_v1-6c_Y_1_1-ACOLIP_2 | 3.265513 |  |  | 4.036862 |  | 3.494894 |  |  | 4.115505 |  | 0 | 0 | 0
lcy_v1-6c_Y_1_1-AVAQIX_1 | 4.108933 |  |  | 4.757203 |  | 4.22048 |  |  | 4.988226 |  | 0 | 0 | 0
lcy_v1-6c_Y_1_1-BIBBUL_1 | 3.339087 |  |  | 3.658381 |  | 3.512358 |  |  | 4.034734 |  | 0 | 0 | 0
lcy_v1-6c_Y_1_1-FUDQIF_1 | 4.080042 |  |  | 4.718617252 |  | 4.070187 |  |  | 4.828116 |  | 0 | 0 | 0
lcy_v1-6c_Y_1_1-GIZJOP_1 | 2.615573199 |  |  | 4.259817 |  | 2.72417 |  |  | 4.313672 |  | 0 | 0 | 0
lcy_v1-6c_Y_1_1-RAXCOK_1 | 2.752807 |  |  | 3.343056 |  | 2.798484 |  |  | 3.753485 |  | 0 | 0 | 0
lcy_v1-6c_Y_1_1-YARYOF_2 | 0.0090314263 |  |  | 2.128716 |  | 0.0134403817 |  |  | 3.054391 |  | 0 | 1 | 0
lcy_v1-6c_Zn2_2_1-1B_4Br_Ch | 1.043154 |  |  | 1.840094 |  | 0.9440617875 |  |  | 1.914701 |  | 1 | 0 | 0
lcy_v1-6c_Zn2_2_1-AMILUE_1 | 2.635595 |  |  | 3.6753 |  | 2.530737463 |  |  | 3.934338 |  | 0 | 0 | 0
lcy_v1-6c_Zn2_2_1-HOWPOZ_1 | 2.810706 |  |  | 3.5328 |  | 2.75759 |  |  | 3.864793 |  | 0 | 0 | 0
lcy_v1-6c_Zn2_2_1-MEJQEZ_1 | 2.674256 |  |  | 3.77505 |  | 2.555418 |  |  | 4.080089 |  | 0 | 0 | 0
lcy_v1-6c_Zn2_2_1-XADGAM_1 | 3.382992 |  |  | 5.173956 |  | 3.146775 |  |  | 5.512438 |  | 0 | 0 | 0
lcy_v1-6c_Zn2_3_1-1B_4Br_Ch | 0.0963828099 |  |  | 2.608807 |  | 0.0676129094 |  |  | 2.744720252 |  | 0 | 0 | 0
lcy_v1-6c_Zn2_5_1-1B_4Br_Ch | 0.1421214524 |  |  | 3.411289514 |  | 0.1025576061 |  |  | 3.536506048 |  | 0 | 0 | 0
lcy_v1-6c_Zn3_1_1-1B_4Br_Ch | 1.070084 |  |  | 2.418917 |  | 0.8990535996 |  |  | 2.587873 |  | 0 | 0 | 0
lcy_v1-6c_Zn3_1_1-1DoU_Ch | 1.496456 |  |  | 3.975033 |  | 1.24022 |  |  | 4.056815 |  | 0 | 0 | 0
lcy_v1-6c_Zn3_1_1-HAZNON_1 | 1.414882 |  |  | 3.409784 |  | 1.138331 |  |  | 3.644267 |  | 0 | 0 | 0
lcy_v1-6c_Zn3_1_1-MOCKEV_1 | 0.3988494349 |  |  | 1.932998 |  | 0.2875651475 |  |  | 2.011137 |  | 1 | 0 | 0
lcy_v1-6c_Zn3_1_1-PASTOU_1 | 1.697431 |  |  | 2.466600703 |  | 1.777112 |  |  | 2.626441 |  | 0 | 0 | 0
lcy_v1-6c_Zn3_1_1-VAGTUU_1 | 1.948561917 |  |  | 3.428038 |  | 1.806799 |  |  | 3.763379 |  | 0 | 0 | 0
lcy_v1-6c_Zn3_1_1-XIMPOA_1 | 1.286111 |  |  | 3.479487079 |  | 1.019469 |  |  | 3.679794254 |  | 0 | 0 | 0
lcy_v1-6c_Zn3_1_1-YARYOF_2 | 0.5760344132 |  |  | 2.890645 |  | 0.4755994803 |  |  | 3.187958 |  | 0 | 0 | 0
lcy_v1-6c_Zn_1_1-1DoU_Ch | 1.149014 |  |  | 7.204099 |  | 1.032777217 |  |  | 7.593157348 |  | 0 | 0 | 0
lvt_v1-4c_Cd_7_1-1B_4Br_Ch | 1.17217 |  |  | 2.552282 |  | 0.9730267562 |  |  | 2.678336 |  | 0 | 0 | 0
lvt_v1-4c_Cd_7_1-AMILUE_1 | 1.484191 |  |  | 3.917844 |  | 1.232482 |  |  | 4.391926 |  | 0 | 0 | 0
lvt_v1-4c_Cd_7_1-HOWPOZ_1 | 2.377395947 |  |  | 4.821225 |  | 2.116599 |  |  | 5.072397 |  | 0 | 0 | 0
lvt_v1-4c_Cd_7_1-MEJQEZ_1 | 1.960798 |  |  | 4.389374 |  | 1.562558946 |  |  | 4.77014 |  | 0 | 0 | 0
lvt_v1-4c_Cd_7_1-VAGTUU_1 | 2.597828 |  |  | 3.941644 |  | 2.388778 |  |  | 4.298576 |  | 0 | 0 | 0
lvt_v1-4c_Mo2_1_1-AMILUE_1 | 0.755176774 |  |  | 3.322953 |  | 0.5387986429 |  |  | 3.706746 |  | 0 | 0 | 0
lvt_v1-4c_Mo2_1_1-VAGTUU_1 | 1.845444 |  |  | 4.306482732 |  | 1.608468 |  |  | 4.678511 |  | 0 | 0 | 0
lvt_v1-4c_Zn2_4_1-1B_4Br_Ch | 0.4066140817 |  |  | 3.602409 |  | 0.2424603335 |  |  | 3.777998 |  | 0 | 0 | 0
lvt_v1-4c_Zn2_4_1-FUTKEL_1 | 2.471377 |  |  | 3.511951 |  | 2.516244 |  |  | 3.861514 |  | 0 | 0 | 0
lvt_v1-4c_Zn2_4_1-PASTOU_1 | 2.436938937 |  |  | 3.939799 |  | 2.209411 |  |  | 4.272326 |  | 0 | 0 | 0
lvt_v1-4c_Zn_5_1-1B_4Br_Ch | 0.6533459144 |  |  | 3.488745 |  | 0.4296336847 |  |  | 3.772029 |  | 0 | 0 | 0
pcu_v1-6c_Cd_1_1-PIJJOI_1 | 1.521487 |  |  | 4.826105 |  | 1.076739342 |  |  | 5.144265 |  | 0 | 0 | 0
pcu_v1-6c_Co2_1-1B_4Br_Ch | 1.13277 |  |  | 1.95744 |  | 1.051435 |  |  | 2.075388 |  | 1 | 0 | 0
pcu_v1-6c_Co2_1-HAZNON_1 | 0.8611537501 |  |  | 3.255328 |  | 0.5987227687 |  |  | 3.502294 |  | 0 | 0 | 0
pcu_v1-6c_Co2_1-HOWPOZ_1 | 2.457876 |  |  | 3.734265 |  | 2.342072197 |  |  | 4.181386 |  | 0 | 0 | 0
pcu_v1-6c_Co2_1-MEJQEZ_1 | 2.421226 |  |  | 3.846115 |  | 2.184069 |  |  | 4.127277 |  | 0 | 0 | 0
pcu_v1-6c_Fe_1-1B_4H_Ch | 3.553741 |  |  | 4.086649 |  | 3.655883 |  |  | 4.667956 |  | 0 | 0 | 0
pcu_v1-6c_V_1-PIJJOI_1 | 1.725312 |  |  | 5.727141 |  | 1.261506 |  |  | 6.199444 |  | 0 | 0 | 0
pcu_v1-6c_Y_1_1-PIJJOI_1 | 1.696825 |  |  | 5.25727 |  | 1.242160755 |  |  | 5.588039 |  | 0 | 0 | 0
pcu_v1-6c_Zn2_1_1-1B_4Br_Ch | 0.5181396257 |  |  | 2.363407 |  | 0.4460484705 |  |  | 2.47724 |  | 0 | 0 | 0
pcu_v1-6c_Zn2_1_1-AMILUE_1 | 1.226376 |  |  | 4.626592 |  | 0.9315755237 |  |  | 4.986694 |  | 0 | 0 | 0
pcu_v1-6c_Zn2_1_1-MEJQEZ_1 | 1.292774 |  |  | 5.101929 |  | 1.072517 |  |  | 5.427613 |  | 0 | 0 | 0
pcu_v1-6c_Zn2_2_1-AMILUE_1 | 1.655728 |  |  | 3.377015 |  | 1.538579 |  |  | 3.744577 |  | 0 | 0 | 0
pcu_v1-6c_Zn2_2_1-MEJQEZ_1 | 2.609988 |  |  | 4.083962 |  | 2.440502 |  |  | 4.313778837 |  | 0 | 0 | 0
pcu_v1-6c_Zn3_1_1-1B_4Br_Ch | 1.040270683 |  |  | 2.042178 |  | 0.9277429682 |  |  | 2.096294 |  | 0 | 0 | 0
pcu_v1-6c_Zn3_1_1-1DoU_Ch | 1.031677 |  |  | 3.172942 |  | 0.8739813837 |  |  | 3.33484 |  | 0 | 0 | 0
pcu_v1-6c_Zn3_1_1-AMILUE_1 | 1.833763 |  |  | 2.941672 |  | 1.727738 |  |  | 3.303946 |  | 0 | 0 | 0
pcu_v1-6c_Zn3_1_1-CEHZAR01_1 | 1.512797 |  |  | 4.910436 |  | 1.087443 |  |  | 5.456144 |  | 0 | 0 | 0
pcu_v1-6c_Zn3_1_1-FAPTIB_1 | 2.412395189 |  |  | 3.90346 |  | 2.261049 |  |  | 4.228422 |  | 0 | 0 | 0
pcu_v1-6c_Zn3_1_1-FAQVEA_1 | 1.357018 |  |  | 3.443235 |  | 1.091940688 |  |  | 3.758565 |  | 0 | 0 | 0
pcu_v1-6c_Zn3_1_1-GIZJOP_1 | 1.774272 |  |  | 4.410846 |  | 1.443752 |  |  | 4.717756 |  | 0 | 0 | 0
pcu_v1-6c_Zn3_1_1-HAZNON_1 | 1.660092 |  |  | 3.061437 |  | 1.518893 |  |  | 3.214701 |  | 0 | 0 | 0
pcu_v1-6c_Zn3_1_1-HOWPOZ_1 | 1.832534 |  |  | 2.589944 |  | 1.725447 |  |  | 2.987655 |  | 0 | 0 | 0
pcu_v1-6c_Zn3_1_1-KINHAS_1 | 1.515776 |  |  | 5.005909 |  | 1.083142 |  |  | 5.364324 |  | 0 | 0 | 0
pcu_v1-6c_Zn3_1_1-MEJQEZ_1 | 2.19623 |  |  | 3.341617 |  | 2.230805 |  |  | 3.618519 |  | 0 | 0 | 0
pcu_v1-6c_Zn3_1_1-OFERUN02_1 | 1.298576 |  |  | 2.951223 |  | 1.075092 |  |  | 3.276995 |  | 0 | 0 | 0
pcu_v1-6c_Zn3_1_1-VAGTUU_1 | 2.294888 |  |  | 2.964795 |  | 2.356377 |  |  | 3.213873 |  | 0 | 0 | 0
pcu_v1-6c_Zn3_1_1-XADGAM_1 | 2.136423 |  |  | 3.847944 |  | 3.30892 |  |  | 4.264433 |  | 0 | 0 | 0
pcu_v1-6c_Zn3_1_1-YEGKOM_1 | 1.644211934 |  |  | 3.77191 |  | 1.295908 |  |  | 4.123068 |  | 0 | 0 | 0
pcu_v1-6c_Zn_1_Ch_1-FUTKEL_1 | 2.208139 |  |  | 4.600821 |  | 3.650149 |  |  | 4.760894 |  | 0 | 0 | 0
rob_v1-6c_Cd2_1_1-AVAQIX_1 | 1.988084 |  |  | 3.469918 |  | 1.891003 |  |  | 3.677641 |  | 0 | 0 | 0
rob_v1-6c_Cd2_1_1-DUBWON_1 | 0.1500756324 |  |  | 2.943566748 |  | 0.4040417993 |  |  | 3.150877 |  | 0 | 0 | 0
rob_v1-6c_Cd2_1_1-FUDQIF_1 | 1.538913 |  |  | 3.467 |  | 1.446017 |  |  | 3.716002 |  | 0 | 0 | 0
rob_v1-6c_Cd2_1_1-IMACZN01_1 | 1.262027 |  |  | 3.689639125 |  | 0.9818548492 |  |  | 3.856388 |  | 0 | 0 | 0
rob_v1-6c_Cd2_1_1-PIJJOI_1 | 1.89763 |  |  | 5.202913 |  | 1.414682 |  |  | 5.715065 |  | 0 | 0 | 0
rob_v1-6c_Co2_1-1B_4H_Ch | 2.738598 |  |  | 4.169777679 |  | 2.312179 |  |  | 4.545688 |  | 0 | 0 | 0
rob_v1-6c_Co2_1-BIBBUL_1 | 2.169464 |  |  | 3.435635 |  | 2.201664 |  |  | 3.864659945 |  | 0 | 0 | 0
rob_v1-6c_Fe_1-2B_fused_Ch | 3.787611 |  |  | 4.479777 |  | 3.774386 |  |  | 4.985013 |  | 0 | 0 | 0
rob_v1-6c_Fe_1-ATOXEN_1 | 4.001551 |  |  | 5.315334 |  | 3.953610157 |  |  | 5.458321 |  | 0 | 0 | 0
rob_v1-6c_Y2_1_1-AMILUE_1 | 1.243026 |  |  | 3.33731 |  | 1.166594 |  |  | 3.52807 |  | 0 | 0 | 0
rob_v1-6c_Y2_1_1-FAPTIB_1 | 1.960752955 |  |  | 4.967907 |  | 1.565427 |  |  | 5.368954 |  | 0 | 0 | 0
rob_v1-6c_Y2_1_1-HOWPOZ_1 | 1.76147 |  |  | 3.623093 |  | 1.729023 |  |  | 3.80719 |  | 0 | 0 | 0
rob_v1-6c_Y2_1_1-OFERUN02_1 | 0.7899769377 |  |  | 3.811662 |  | 0.8486784712 |  |  | 4.031259 |  | 0 | 0 | 0
rob_v1-6c_Y2_1_1-VAGTUU_1 | 2.396473 |  |  | 3.513472 |  | 2.251878 |  |  | 3.836329 |  | 0 | 0 | 0
rob_v1-6c_Y2_1_1-XADGAM_1 | 3.39538 |  |  | 5.141158 |  | 3.147717 |  |  | 5.473929 |  | 0 | 0 | 0
rob_v1-6c_Y_1_1-2B_fused_Ch | 3.938066 |  |  | 4.420602 |  | 3.858004 |  |  | 4.660601 |  | 0 | 0 | 0
rob_v1-6c_Zn2_2_1-DUBWON_1 | 0.1632409549 |  |  | 2.404139 |  | 0.2054731174 |  |  | 2.64512 |  | 0 | 0 | 0
rob_v1-6c_Zn2_2_1-PIJJOI_1 | 1.8594 |  |  | 3.89841 |  | 1.624143 |  |  | 4.335797 |  | 0 | 0 | 0
rob_v1-6c_Zn2_2_1-YARYOF_1 | 1.744865059 |  |  | 7.069429 |  | 1.138809 |  |  | 7.454076 |  | 0 | 0 | 0
rob_v1-6c_Zn2_3_1-ACOLIP_2 | 1.899906276 |  |  | 4.71489 |  | 1.571767 |  |  | 5.093689718 |  | 0 | 0 | 0
rob_v1-6c_Zn2_3_1-BARZAW_1 | 0.2598173034 |  |  | 5.058158 |  | 0.2710744069 |  |  | 5.530332 |  | 0 | 0 | 0
rob_v1-6c_Zn2_3_1-CUYHIO_1 | 2.357246 |  |  | 5.301774398 |  | 2.031102 |  |  | 5.689478 |  | 0 | 0 | 0
rob_v1-6c_Zn2_3_1-FAPTIB_1 | 0.2927982983 |  |  | 3.570873 |  | 0.2944237562 |  |  | 3.914826 |  | 0 | 0 | 0
rob_v1-6c_Zn2_3_1-FAQVEA_1 | 0.0073398048 | 0.0823580396 | 0.6891538082 | 1.175441 | 2.105202 | 0.014020852 | 0.2357975155 | 1.038691 | 1.714363 | 2.561182 | 1 | 1 | 1
rob_v1-6c_Zn2_3_1-QEFNAQ_1 | 0.07974586 |  |  | 2.3823 |  | 0.096988655 |  |  | 2.885647 |  | 0 | 0 | 0
rob_v1-6c_Zn2_3_1-XADGAM_1 | 1.076257 |  |  | 2.378757258 |  | 1.107013 |  |  | 2.563432 |  | 0 | 0 | 0
rob_v1-6c_Zn2_3_1-YEGKOM_1 | 0.9038152779 |  |  | 3.29928 |  | 0.6246578889 |  |  | 3.712107 |  | 0 | 0 | 0
rob_v1-6c_Zn2_5_1-1B_4F_Ch | 0.5518716513 |  |  | 1.915819 |  | 0.5651853424 |  |  | 2.269613 |  | 1 | 0 | 0
rob_v1-6c_Zn2_5_1-1B_4H_Ch | 0.7950651556 |  |  | 3.015267 |  | 0.6697330048 |  |  | 3.317109 |  | 0 | 0 | 0
rob_v1-6c_Zn2_5_1-ACOLIP_2 | 0.8558303211 |  |  | 3.475149 |  | 0.8893831862 |  |  | 3.679646 |  | 0 | 0 | 0
rob_v1-6c_Zn2_5_1-AVAQIX_1 | 0.846490761 |  |  | 3.185938 |  | 0.64234891 |  |  | 3.497914 |  | 0 | 0 | 0
rob_v1-6c_Zn2_5_1-BARZAW_1 | 1.134563 |  |  | 2.433293 |  | 0.9105177431 |  |  | 2.589245 |  | 0 | 0 | 0
rob_v1-6c_Zn2_5_1-CUYHIO_1 | 2.464709 |  |  | 3.591369713 |  | 2.41479 |  |  | 3.834651 |  | 0 | 0 | 0
rob_v1-6c_Zn2_5_1-FUDQIF_1 | 0.9875132904 |  |  | 3.205047329 |  | 0.7247757431 |  |  | 3.63847 |  | 0 | 0 | 0
rob_v1-6c_Zn2_5_1-IMACZN01_1 | 0.2895462504 |  |  | 3.43474 |  | 0.2070367136 |  |  | 3.82135 |  | 0 | 0 | 0
rob_v1-6c_Zn2_5_1-KINHAS_1 | 0.7642525412 |  |  | 2.556149 |  | 0.6349407421 |  |  | 2.996778 |  | 0 | 0 | 0
rob_v1-6c_Zn2_5_1-MIMVEJ_1 | 1.088778349 |  |  | 2.911628 |  | 1.067666243 |  |  | 3.122383 |  | 0 | 0 | 0
rob_v1-6c_Zn2_5_1-RAXCOK_1 | 0.4141781051 |  |  | 2.549184 |  | 0.40310865 |  |  | 2.887195 |  | 0 | 0 | 0
rob_v1-6c_Zn2_5_1-XIMPOA_1 | 0.0213646256 |  |  | 1.902025 |  | 0.0249320584 |  |  | 1.925404 |  | 1 | 0 | 0
rob_v1-6c_Zn2_5_1-YARYOF_2 | 0.0017989634 | 0.0171514206 | 0.2009408766 | 0.3761332572 | 0.8616601443 | 0.0027717362 | 0.0277979777 | 0.2706040673 | 0.5667933914 | 1.126354 | 1 | 1 | 1
rob_v1-6c_Zn2_6_1-FUTKEL_1 | 1.432336 |  |  | 1.909641 |  | 1.532602 |  |  | 2.018375434 |  | 1 | 0 | 0
rob_v1-6c_Zn3_1_1-NEHZIK_1 | 1.065542 |  |  | 4.312781 |  | 0.787943547 |  |  | 4.522903 |  | 0 | 0 | 0
rob_v1-6c_Zn_1_Ch_1-AMILUE_1 | 2.025102 |  |  | 3.926424 |  | 1.319429 |  |  | 4.144325 |  | 0 | 0 | 0
rob_v1-6c_Zn_1_Ch_1-VAGTUU_1 | 2.496392 |  |  | 4.358429 |  | 2.159269 |  |  | 4.50314 |  | 0 | 0 | 0
rob_v1-6c_Zn_1_Ch_1-XADGAM_1 | 2.822026 |  |  | 5.534258367 |  | 2.231383 |  |  | 5.717784 |  | 0 | 0 | 0
sol_v1-6c_Cd2_1_1-1B_4Br_Ch | 0.622230809 |  |  | 2.04408 |  | 0.5452425637 |  |  | 2.189636 |  | 0 | 0 | 0
sol_v1-6c_Cd2_1_1-PASTOU_1 | 1.907732 |  |  | 2.478796 |  | 1.868407 |  |  | 2.671037 |  | 0 | 0 | 0
sol_v1-6c_Cd2_1_1-VAGTUU_1 | 2.049786 |  |  | 4.055443 |  | 1.685929 |  |  | 4.365716 |  | 0 | 0 | 0
sol_v1-6c_Cd_1_1-DUBWON_1 | 0.2276214816 |  |  | 2.507315 |  | 0.1550730538 |  |  | 2.600902 |  | 0 | 0 | 0
sol_v1-6c_Cd_1_1-FUDQIF_1 | 1.920713 |  |  | 2.169441 |  | 1.989282206 |  |  | 2.505549 |  | 0 | 0 | 0
sol_v1-6c_Cd_1_1-PIJJOI_1 | 1.93227831 |  |  | 3.275095 |  | 1.748412 |  |  | 3.527171 |  | 0 | 0 | 0
sol_v1-6c_Co2_1-1B_4F_Ch | 0.6539911023 |  |  | 2.823325 |  | 0.5004738433 |  |  | 2.922201 |  | 0 | 0 | 0
sol_v1-6c_Co2_1-1B_4H_Ch | 0.9687538088 |  |  | 5.134265625 |  | 0.6782662045 |  |  | 5.453837 |  | 0 | 0 | 0
sol_v1-6c_Co2_1-1DoU_Ch | 0.4000787178 |  |  | 4.199858 |  | 0.2691327918 |  |  | 4.427331 |  | 0 | 0 | 0
sol_v1-6c_Co2_1-ACOLIP_2 | 2.441990565 |  |  | 4.309029 |  | 2.082559149 |  |  | 4.683624 |  | 0 | 0 | 0
sol_v1-6c_Co2_1-BARZAW_1 | 2.372461 |  |  | 3.790534 |  | 1.995637 |  |  | 4.038401 |  | 0 | 0 | 0
sol_v1-6c_Co2_1-FAPTIB_1 | 1.998156 |  |  | 3.209182509 |  | 1.95102 |  |  | 3.571245 |  | 0 | 0 | 0
sol_v1-6c_Co2_1-IMACZN01_1 | 0.7382138379 |  |  | 5.642808 |  | 0.4752378312 |  |  | 6.031303 |  | 0 | 0 | 0
sol_v1-6c_Co2_1-RAXCOK_1 | 1.382064 |  |  | 4.358451299 |  | 0.9604013812 |  |  | 4.747963 |  | 0 | 0 | 0
sol_v1-6c_Co2_1-XADGAM_1 | 2.541768 |  |  | 3.25528 |  | 2.545417 |  |  | 3.357205 |  | 0 | 0 | 0
sol_v1-6c_Fe_1-DUBWON_1 | 0.2676336613 |  |  | 2.720642 |  | 0.1790390454 |  |  | 2.794929 |  | 0 | 0 | 0
sol_v1-6c_Fe_1-FUDQIF_1 | 1.738061 |  |  | 2.056872 |  | 1.812574 |  |  | 2.38285 |  | 0 | 0 | 0
sol_v1-6c_Fe_1-PIJJOI_1 | 2.57121 |  |  | 3.356992 |  | 2.49133 |  |  | 3.821961 |  | 0 | 0 | 0
sol_v1-6c_Sc3_1_1-1B_4Br_Ch | 0.5218802684 |  |  | 3.108362 |  | 0.4005564613 |  |  | 3.288677 |  | 0 | 0 | 0
sol_v1-6c_Sc3_1_1-FUTKEL_1 | 1.630197 |  |  | 2.787644 |  | 1.502674 |  |  | 3.148791 |  | 0 | 0 | 0
sol_v1-6c_V_1-AVAQIX_1 | 1.926356 |  |  | 2.584143 |  | 2.067449 |  |  | 2.648452 |  | 0 | 0 | 0
sol_v1-6c_V_1-FUDQIF_1 | 2.077665 |  |  | 2.584743 |  | 2.169664 |  |  | 2.668119 |  | 0 | 0 | 0
sol_v1-6c_V_1-PIJJOI_1 | 2.607989 |  |  | 4.080499 |  | 2.428832 |  |  | 4.381062 |  | 0 | 0 | 0
sol_v1-6c_V_1-WEMNAF_1 | 2.4809 |  |  | 4.815688 |  | 1.996777 |  |  | 5.050667 |  | 0 | 0 | 0
sol_v1-6c_V_1-YARYOF_2 | 0.0113269885 | 0.1166938221 | 0.9709985481 | 1.588912 | 2.554467 | 0.0147132412 | 0.1419588206 | 1.147994 | 1.844587 | 2.739931 | 1 | 1 | 1
sol_v1-6c_Y_1_1-DUBWON_1 | 0.1656000189 |  |  | 2.570163 |  | 0.1189395484 |  |  | 2.683842 |  | 0 | 0 | 0
sol_v1-6c_Y_1_1-FUDQIF_1 | 2.118082 |  |  | 2.343867 |  | 2.157148 |  |  | 2.565191 |  | 0 | 0 | 0
sol_v1-6c_Y_1_1-YARYOF_2 | 0.0177730817 |  |  | 1.9585 |  | 0.0218035324 |  |  | 2.03638 |  | 1 | 0 | 0
sol_v1-6c_Zn2_1_1-1B_4Br_Ch | 0.7593263571 |  |  | 2.132838 |  | 0.6253927747 |  |  | 2.295843 |  | 0 | 0 | 0
sol_v1-6c_Zn2_2_1-1B_4F_Ch | 1.228011899 |  |  | 3.198916 |  | 1.04549 |  |  | 3.327371 |  | 0 | 0 | 0
sol_v1-6c_Zn2_2_1-1B_4H_Ch | 1.361482 |  |  | 5.451119 |  | 1.007629 |  |  | 5.684724 |  | 0 | 0 | 0
sol_v1-6c_Zn2_2_1-1DoU_Ch | 2.583500031 |  |  | 3.610299 |  | 2.177423 |  |  | 3.892266 |  | 0 | 0 | 0
sol_v1-6c_Zn2_2_1-ACOLIP_2 | 2.477047 |  |  | 4.322165 |  | 2.175633297 |  |  | 4.612884332 |  | 0 | 0 | 0
sol_v1-6c_Zn2_2_1-BARZAW_1 | 2.392048 |  |  | 3.966384 |  | 2.142089 |  |  | 4.49272 |  | 0 | 0 | 0
sol_v1-6c_Zn2_2_1-CEHZAR01_1 | 2.260795 |  |  | 4.287162 |  | 1.739368 |  |  | 4.438405 |  | 0 | 0 | 0
sol_v1-6c_Zn2_2_1-FAPTIB_1 | 2.653016 |  |  | 3.840099 |  | 2.477852 |  |  | 4.201838 |  | 0 | 0 | 0
sol_v1-6c_Zn2_2_1-HOWPOZ_1 | 2.038049 |  |  | 2.401261 |  | 2.177616 |  |  | 2.510406 |  | 0 | 0 | 0
sol_v1-6c_Zn2_2_1-IMACZN01_1 | 0.8136379863 |  |  | 5.752495 |  | 0.5374018351 |  |  | 6.224103 |  | 0 | 0 | 0
sol_v1-6c_Zn2_2_1-OFERUN02_1 | 1.166658039 |  |  | 3.218235 |  | 1.054932 |  |  | 3.350794371 |  | 0 | 0 | 0
sol_v1-6c_Zn2_2_1-RAXCOK_1 | 2.031859 |  |  | 4.431455 |  | 1.675111 |  |  | 4.613815 |  | 0 | 0 | 0
sol_v1-6c_Zn2_2_1-XADGAM_1 | 2.652666 |  |  | 3.173537 |  | 2.637664 |  |  | 3.475127 |  | 0 | 0 | 0
sol_v1-6c_Zn2_8_1-1B_4Br_Ch | 1.402937357 |  |  | 3.508517 |  | 1.291566 |  |  | 3.640787 |  | 0 | 0 | 0
sol_v1-6c_Zn3_1_1-1B_4Br_Ch | 0.9325970804 |  |  | 1.413127 |  | 0.9152224906 |  |  | 1.546129 |  | 1 | 0 | 0
sol_v1-6c_Zn3_1_1-1B_4F_Ch | 1.119052336 |  |  | 2.695388 |  | 0.9721473089 |  |  | 2.873872 |  | 0 | 0 | 0
sol_v1-6c_Zn3_1_1-1B_4H_Ch | 1.255354 |  |  | 3.69069 |  | 1.036503 |  |  | 3.861123 |  | 0 | 0 | 0
sol_v1-6c_Zn3_1_1-1DoU_Ch | 1.629156 |  |  | 2.724693 |  | 1.515535 |  |  | 2.913369 |  | 0 | 0 | 0
sol_v1-6c_Zn3_1_1-ACOLIP_2 | 1.813764187 |  |  | 3.400237 |  | 1.594667 |  |  | 3.567604 |  | 0 | 0 | 0
sol_v1-6c_Zn3_1_1-AMILUE_1 | 1.702159 |  |  | 2.2425 |  | 1.682101 |  |  | 2.486958 |  | 0 | 0 | 0
sol_v1-6c_Zn3_1_1-AVAQIX_1 | 1.409975 |  |  | 3.39924 |  | 1.200231 |  |  | 3.559991 |  | 0 | 0 | 0
sol_v1-6c_Zn3_1_1-BARZAW_1 | 1.735223 |  |  | 2.980792 |  | 1.465232 |  |  | 3.174488324 |  | 0 | 0 | 0
sol_v1-6c_Zn3_1_1-CEHZAR01_1 | 1.471533 |  |  | 3.49006 |  | 1.191602 |  |  | 3.679187 |  | 0 | 0 | 0
sol_v1-6c_Zn3_1_1-CUYHIO_1 | 2.197563 |  |  | 3.333641 |  | 2.014355 |  |  | 3.573249203 |  | 0 | 0 | 0
sol_v1-6c_Zn3_1_1-DUBWON_1 | 1.178268 |  |  | 3.319486 |  | 0.995217479 |  |  | 3.542798185 |  | 0 | 0 | 0
sol_v1-6c_Zn3_1_1-ERUFUS_2 | 0.9947348278 |  |  | 3.932366 |  | 0.763067665 |  |  | 4.095466 |  | 0 | 0 | 0
sol_v1-6c_Zn3_1_1-FAPTIB_1 | 1.666741 |  |  | 2.623186 |  | 1.420188 |  |  | 2.774279 |  | 0 | 0 | 0
sol_v1-6c_Zn3_1_1-FAQVEA_1 | 1.451366 |  |  | 2.673563 |  | 1.254415 |  |  | 2.824253 |  | 0 | 0 | 0
sol_v1-6c_Zn3_1_1-FUDQIF_1 | 1.280033 |  |  | 3.445010135 |  | 1.019804 |  |  | 3.616687 |  | 0 | 0 | 0
sol_v1-6c_Zn3_1_1-GIZJOP_1 | 1.691005 |  |  | 3.172677 |  | 1.511343 |  |  | 3.351322 |  | 0 | 0 | 0
sol_v1-6c_Zn3_1_1-HAZNON_1 | 1.565254231 |  |  | 2.474183 |  | 1.469693926 |  |  | 2.639325 |  | 0 | 0 | 0
sol_v1-6c_Zn3_1_1-IMACZN01_1 | 1.60174 |  |  | 3.622309 |  | 1.363388 |  |  | 3.84506 |  | 0 | 0 | 0
sol_v1-6c_Zn3_1_1-KINHAS_1 | 1.594787 |  |  | 3.508029 |  | 1.336519 |  |  | 3.676745 |  | 0 | 0 | 0
sol_v1-6c_Zn3_1_1-MEJQEZ_1 | 1.480587 |  |  | 2.125563 |  | 1.408478 |  |  | 2.290092 |  | 0 | 0 | 0
sol_v1-6c_Zn3_1_1-MIMVEJ_1 | 1.724543 |  |  | 3.0844704 |  | 1.578095 |  |  | 3.261876 |  | 0 | 0 | 0
sol_v1-6c_Zn3_1_1-MOCKEV_1 | 0.8219497499 |  |  | 1.655892 |  | 0.8468206318 |  |  | 1.794537 |  | 1 | 0 | 0
sol_v1-6c_Zn3_1_1-OFERUN02_1 | 1.632446264 |  |  | 2.664498 |  | 1.469903 |  |  | 2.881099 |  | 0 | 0 | 0
sol_v1-6c_Zn3_1_1-QEFNAQ_1 | 1.566277 |  |  | 2.663223 |  | 1.318482894 |  |  | 2.907477 |  | 0 | 0 | 0
sol_v1-6c_Zn3_1_1-RAXCOK_1 | 1.712552508 |  |  | 3.316896 |  | 1.556697 |  |  | 3.442015 |  | 0 | 0 | 0
sol_v1-6c_Zn3_1_1-TEDGOA_1 | 1.371552 |  |  | 2.846711 |  | 1.243223 |  |  | 3.110088 |  | 0 | 0 | 0
sol_v1-6c_Zn3_1_1-XADGAM_1 | 1.909671 |  |  | 2.832951 |  | 1.766059 |  |  | 3.018777 |  | 0 | 0 | 0
sol_v1-6c_Zn3_1_1-XIMPOA_1 | 1.598395 |  |  | 2.293239354 |  | 1.554305 |  |  | 2.621819 |  | 0 | 0 | 0
sol_v1-6c_Zn3_1_1-YARYOF_2 | 1.383726 |  |  | 2.105663 |  | 1.282758 |  |  | 2.258187 |  | 0 | 0 | 0
sol_v1-6c_Zn3_1_1-YEGKOM_1 | 1.419997963 |  |  | 2.59026 |  | 1.275385 |  |  | 2.827426 |  | 0 | 0 | 0
sol_v1-6c_Zn4_1_1-MOCKEV_1 | 0.5395838414 |  |  | 4.015135 |  | 0.4486170403 |  |  | 4.079010566 |  | 0 | 0 | 0
sol_v1-6c_Zn_1_1-AVAQIX_1 | 2.128562 |  |  | 2.345222 |  | 2.115845 |  |  | 2.641976 |  | 0 | 0 | 0
sol_v1-6c_Zn_1_1-DUBWON_1 | 0.1863593294 |  |  | 2.815484 |  | 0.1256009969 |  |  | 2.904997 |  | 0 | 0 | 0
sol_v1-6c_Zn_1_1-FUDQIF_1 | 2.35989 |  |  | 2.815339 |  | 2.388862533 |  |  | 2.947415 |  | 0 | 0 | 0
sol_v1-6c_Zn_1_1-XIMPOA_1 | 2.456221 |  |  | 3.479147 |  | 2.273045 |  |  | 3.475164 |  | 0 | 0 | 0
sol_v1-6c_Zn_1_1-YARYOF_2 | 0.0155481619 |  |  | 1.976645 |  | 0.0190431098 |  |  | 2.186802 |  | 1 | 0 | 0
sol_v1-6c_Zn_1_Ch_1-1B_4Br_Ch | 0.3827450046 |  |  | 2.7388 |  | 0.3141697518 |  |  | 2.894164 |  | 0 | 0 | 0
sol_v1-6c_Zn_1_Ch_1-FUTKEL_1 | 2.029810858 |  |  | 3.059898 |  | 1.823313 |  |  | 3.308989 |  | 0 | 0 | 0
sqp_v1-5c_Zn2_1_1-FUTKEL_1 | 2.090085 |  |  | 3.144216 |  | 2.144792 |  |  | 3.496469 |  | 0 | 0 | 0
sqp_v1-5c_Zn2_1_1-PASTOU_1 | 2.234922 |  |  | 3.467982 |  | 2.051268 |  |  | 3.617442 |  | 0 | 0 | 0
sxb_v1-6c_Cd2_1_1-FAQVEA_1 | 0.5420489657 |  |  | 4.031372 |  | 0.3496777011 |  |  | 4.227191 |  | 0 | 0 | 0
sxb_v1-6c_Cd2_1_1-MEJQEZ_1 | 1.548834 |  |  | 3.003641 |  | 1.40871 |  |  | 3.392998 |  | 0 | 0 | 0
sxb_v1-6c_Cd2_1_1-OFERUN02_1 | 1.140303 |  |  | 3.871728 |  | 0.7470997755 |  |  | 4.085888 |  | 0 | 0 | 0
sxb_v1-6c_Cd2_1_1-VAGTUU_1 | 2.186558947 |  |  | 2.86987454 |  | 2.138769 |  |  | 3.068462185 |  | 0 | 0 | 0
sxb_v1-6c_Cd2_1_1-YEGKOM_1 | 0.7159113896 |  |  | 4.529979 |  | 0.4592947553 |  |  | 4.743579 |  | 0 | 0 | 0
sxb_v1-6c_Cd_1_1-BEPMIU_1 | 4.015206 |  |  | 5.307023317 |  | 3.906392 |  |  | 5.671689 |  | 0 | 0 | 0
sxb_v1-6c_Cd_1_1-WEMNAF_1 | 2.481093 |  |  | 4.184599 |  | 2.298954 |  |  | 4.465777 |  | 0 | 0 | 0
sxb_v1-6c_Cd_1_1-ZIKJIO_1 | 3.541869 |  |  | 5.206524 |  | 3.441595 |  |  | 5.821148 |  | 0 | 0 | 0
sxb_v1-6c_Co2_1-1B_4Br_Ch | 1.045817 |  |  | 1.34294 |  | 1.071601 |  |  | 1.489637 |  | 1 | 0 | 0
sxb_v1-6c_Co2_1-CEHZAR01_1 | 1.661343 |  |  | 4.421271 |  | 1.072908 |  |  | 4.61584512 |  | 0 | 0 | 0
sxb_v1-6c_Co2_1-CUYHIO_1 | 2.698285 |  |  | 5.110038 |  | 2.593931 |  |  | 5.524357 |  | 0 | 0 | 0
sxb_v1-6c_Co2_1-FAPTIB_1 | 1.714321 |  |  | 3.651133 |  | 1.55027 |  |  | 3.876769 |  | 0 | 0 | 0
sxb_v1-6c_Co2_1-FAQVEA_1 | 0.5703725516 |  |  | 3.276811 |  | 0.4172154674 |  |  | 3.574032 |  | 0 | 0 | 0
sxb_v1-6c_Co2_1-HAZNON_1 | 1.428593 |  |  | 2.605473 |  | 1.353367 |  |  | 2.932588 |  | 0 | 0 | 0
sxb_v1-6c_Co2_1-KINHAS_1 | 2.169292 |  |  | 4.940716 |  | 1.446527 |  |  | 5.302198 |  | 0 | 0 | 0
sxb_v1-6c_Co2_1-OFERUN02_1 | 1.301759 |  |  | 2.852214791 |  | 1.050092 |  |  | 3.086770388 |  | 0 | 0 | 0
sxb_v1-6c_Co2_1-YEGKOM_1 | 1.015994 |  |  | 3.722307 |  | 0.665954402 |  |  | 3.958304 |  | 0 | 0 | 0
sxb_v1-6c_Fe_1-BEPMIU_1 | 4.117537 |  |  | 5.275592 |  | 4.038692 |  |  | 5.647595 |  | 0 | 0 | 0
sxb_v1-6c_Fe_1-ERUFUS_2 | 0.3386623476 |  |  | 5.250614355 |  | 0.3199741565 |  |  | 5.492094 |  | 0 | 0 | 0
sxb_v1-6c_Fe_1-FUDQIF_1 | 0.001239512 | 0.0160629986 | 0.148787344 | 0.2177910649 | 0.416918214 | 0.0289235289 | 0.2547885711 | 0.9132749506 | 1.145884 | 1.398559 | 1 | 1 | 1
sxb_v1-6c_Fe_1-NISCOJ_1 | 3.225654 |  |  | 5.566348 |  | 2.834105 |  |  | 6.088459 |  | 0 | 0 | 0
sxb_v1-6c_Fe_1-WEMNAF_1 | 2.836689 |  |  | 4.549175 |  | 2.632698 |  |  | 5.085808 |  | 0 | 0 | 0
sxb_v1-6c_Fe_1-ZIKJIO_1 | 4.213067 |  |  | 6.300417 |  | 4.435357 |  |  | 6.93215416 |  | 0 | 0 | 0
sxb_v1-6c_Sc3_1_1-1B_4Br_Ch | 0.7834011956 |  |  | 1.783923 |  | 0.64073546 |  |  | 1.912019 |  | 1 | 0 | 0
sxb_v1-6c_Sc3_1_1-AMILUE_1 | 1.753899 |  |  | 3.914002 |  | 1.452081 |  |  | 4.308216 |  | 0 | 0 | 0
sxb_v1-6c_Sc3_1_1-HOWPOZ_1 | 2.179915 |  |  | 4.193378 |  | 1.945048 |  |  | 4.396492 |  | 0 | 0 | 0
sxb_v1-6c_Sc3_1_1-MEJQEZ_1 | 1.572233 |  |  | 4.164344 |  | 1.203791092 |  |  | 4.476570342 |  | 0 | 0 | 0
sxb_v1-6c_Sc3_1_1-OFERUN02_1 | 0.4292828565 |  |  | 4.390149 |  | 0.2854083646 |  |  | 4.580941 |  | 0 | 0 | 0
sxb_v1-6c_Sc3_1_1-VAGTUU_1 | 2.156212 |  |  | 3.740963 |  | 2.023912 |  |  | 4.094488 |  | 0 | 0 | 0
sxb_v1-6c_V_1-BEPMIU_1 | 4.225252 |  |  | 6.026842023 |  | 3.956957 |  |  | 6.423943 |  | 0 | 0 | 0
sxb_v1-6c_V_1-ERUFUS_2 | 0.3193024416 |  |  | 5.526649 |  | 0.2552102026 |  |  | 5.80212 |  | 0 | 0 | 0
sxb_v1-6c_Y_1_1-ERUFUS_2 | 0.389953266 |  |  | 4.82367 |  | 0.3069690735 |  |  | 5.081553 |  | 0 | 0 | 0
sxb_v1-6c_Zn2_2_1-1B_4F_Ch | 2.34617 |  |  | 3.479868 |  | 2.035095 |  |  | 3.636283 |  | 0 | 0 | 0
sxb_v1-6c_Zn2_2_1-ACOLIP_2 | 3.592332 |  |  | 4.883341 |  | 3.428298152 |  |  | 5.247913 |  | 0 | 0 | 0
sxb_v1-6c_Zn2_2_1-BARZAW_1 | 3.626207 |  |  | 4.816164 |  | 3.556737191 |  |  | 5.157211 |  | 0 | 0 | 0
sxb_v1-6c_Zn2_2_1-CEHZAR01_1 | 3.651589 |  |  | 5.253286 |  | 3.427976 |  |  | 5.3709 |  | 0 | 0 | 0
sxb_v1-6c_Zn2_2_1-FAPTIB_1 | 2.704118 |  |  | 3.472486407 |  | 2.691816 |  |  | 3.484848 |  | 0 | 0 | 0
sxb_v1-6c_Zn2_2_1-FAQVEA_1 | 1.568609 |  |  | 3.364079557 |  | 1.304991 |  |  | 3.570612 |  | 0 | 0 | 0
sxb_v1-6c_Zn2_2_1-FUDQIF_1 | 3.406782 |  |  | 5.516543 |  | 2.618518 |  |  | 5.725929297 |  | 0 | 0 | 0
sxb_v1-6c_Zn2_2_1-GIZJOP_1 | 2.994585 |  |  | 4.882591568 |  | 2.558665 |  |  | 5.160952 |  | 0 | 0 | 0
sxb_v1-6c_Zn2_2_1-HAZNON_1 | 2.028421 |  |  | 2.772573 |  | 2.072098423 |  |  | 2.973973 |  | 0 | 0 | 0
sxb_v1-6c_Zn2_2_1-KINHAS_1 | 3.794315 |  |  | 5.230851 |  | 3.576008 |  |  | 5.709507 |  | 0 | 0 | 0
sxb_v1-6c_Zn2_2_1-QEFNAQ_1 | 2.195609 |  |  | 3.515165 |  | 2.062129 |  |  | 3.740026 |  | 0 | 0 | 0
sxb_v1-6c_Zn2_2_1-XADGAM_1 | 1.807338 |  |  | 2.548362308 |  | 1.867768 |  |  | 2.946725 |  | 0 | 0 | 0
sxb_v1-6c_Zn2_2_1-YEGKOM_1 | 2.441045 |  |  | 4.002318 |  | 2.202528 |  |  | 4.345711 |  | 0 | 0 | 0
sxb_v1-6c_Zn3_1_1-DUBWON_1 | 0.6192846141 |  |  | 3.437751 |  | 0.632778634 |  |  | 3.709412 |  | 0 | 0 | 0
sxb_v1-6c_Zn3_1_1-GIZJOP_1 | 1.018223 |  |  | 2.954992 |  | 0.9406176865 |  |  | 3.051726 |  | 0 | 0 | 0
sxb_v1-6c_Zn3_1_1-TEDGOA_1 | 0.7765893452 |  |  | 2.594049 |  | 0.6827836303 |  |  | 2.832391 |  | 0 | 0 | 0
sxb_v1-6c_Zn_1_Ch_1-PASTOU_1 | 1.936862 |  |  | 3.857385 |  | 1.703677 |  |  | 4.192669 |  | 0 | 0 | 0
usf_v1-4c_Cd_7_1-1B_4Br_Ch | 0.21951113 |  |  | 2.92063 |  | 0.1789488927 |  |  | 3.073794 |  | 0 | 0 | 0
usf_v1-4c_Zn2_7_1-1B_4Br_Ch | 0.8996915351 |  |  | 2.303247 |  | 0.769995598 |  |  | 2.448184107 |  | 0 | 0 | 0
usf_v1-4c_Zn2_7_1-1DoU_Ch | 2.433368 |  |  | 4.227595 |  | 2.292671 |  |  | 4.281994 |  | 0 | 0 | 0
usf_v1-4c_Zn2_7_1-XIMPOA_1 | 2.123336 |  |  | 4.284473 |  | 2.301123 |  |  | 4.316736 |  | 0 | 0 | 0
usf_v1-4c_Zn2_7_1-YARYOF_2 | 0.8580616026 |  |  | 3.251157729 |  | 0.8996016907 |  |  | 3.557965 |  | 0 | 0 | 0