## Sheet1
MOF | Density | PLD | LCD | VSA | Vf | Unit cell a | Unit cell b | Unit cell c | V | nAT-H | nAT | nM | nTrM | nDB | nRB | nMB | nAlkylC | F01[C-N] | F02[C-O]
dmp_v1-4c_Ag2_3_1-1B_4Br_Ch | 1.428 | 6.92 | 8.39 | 1674.58 | 0.62089 | 26.84562 | 10.84248 | 15.97197 | 4645.058 | 88 | 1 | 0.09090909 | 0.09090909 | 0.05681818 | 0.2045455 | 0.09090909 | 0.125 | 0 | 0
dmp_v1-4c_Ag2_3_1-1B_4F_Ch | 0.723 | 8.67 | 10.22 | 2178.24 | 0.75677 | 26.94992 | 10.88378 | 16.0336 | 4698.983 | 88 | 1 | 0.09090909 | 0.09090909 | 0.07954545 | 0.2045455 | 0.09090909 | 0.1022727 | 0 | 0
dmp_v1-4c_Ag2_3_1-1B_4H_Ch | 0.488 | 10.61 | 11.5 | 2311.7 | 0.79677 | 27.52639 | 11.11711 | 16.37536 | 5007.124 | 56 | 1.571429 | 0.1428571 | 0.1428571 | 0.125 | 0.3214286 | 0.1428571 | 0.2857143 | 0 | 0
dmp_v1-4c_Ag2_3_1-2B_4H_Ch | 0.277 | 15.38 | 16.88 | 1791.73 | 0.87366 | 37.31954 | 15.07645 | 22.18374 | 12477.983 | 104 | 1.615385 | 0.07692308 | 0.07692308 | 0.09615385 | 0.4615385 | 0.07692308 | 0.2692308 | 0 | 0
dmp_v1-4c_Ag2_3_1-2B_fused_Ch | 0.343 | 13.53 | 15.34 | 2043.96 | 0.84372 | 33.52895 | 13.54275 | 19.93647 | 9048.834 | 88 | 1.545455 | 0.09090909 | 0.09090909 | 0.1477273 | 0.375 | 0.09090909 | 0.2727273 | 0 | 0
dmp_v1-4c_Ag2_3_1-ACOLIP_1 | 0.197 | 19.28 | 20.8 | 1415.2 | 0.90354 | 45.93863 | 18.56081 | 27.29589 | 23271.162 | 152 | 1.736842 | 0.05263158 | 0.05263158 | 0.08552632 | 0.6118421 | 0.05263158 | 0.09210526 | 0.5065789 | 0
dmp_v1-4c_Ag2_3_1-ACOLIP_2 | 0.571 | 9.31 | 10.53 | 2431.48 | 0.78123 | 26.8069 | 10.82649 | 15.94868 | 4624.751 | 64 | 1.625 | 0.125 | 0.125 | 0.140625 | 0.28125 | 0.125 | 0.203125 | 0.125 | 0
dmp_v1-4c_Ag2_3_1-AFITIT_1 | 0.211 | 18.04 | 19.53 | 1519.02 | 0.89688 | 43.39661 | 17.53462 | 25.78791 | 19619.975 | 136 | 1.705882 | 0.05882353 | 0.05882353 | 0.01470588 | 0.6617647 | 0.05882353 | 0.05882353 | 0 | 0
dmp_v1-4c_Ag2_3_1-AFITIT_2 | 0.285 | 15 | 16.31 | 1831.51 | 0.88063 | 37.15758 | 15.0113 | 22.08461 | 12314.76 | 104 | 1.615385 | 0.07692308 | 0.07692308 | 0.06730769 | 0.6346154 | 0.07692308 | 0.1153846 | 0.2980769 | 0
dmp_v1-4c_Ag2_3_1-AMILUE_1 | 0.776 | 8.11 | 9.09 | 1722.35 | 0.62531 | 26.05342 | 10.52129 | 15.50313 | 4245.712 | 88 | 2.090909 | 0.09090909 | 0.09090909 | 0 | 0.4772727 | 0.1022727 | 0.04545455 | 0.7954545 | 0
dmp_v1-4c_Ag2_3_1-ATOXEN_1 | 0.316 | 14.13 | 15.28 | 1970.43 | 0.84836 | 37.11369 | 14.9919 | 22.06206 | 12271.809 | 120 | 1.8 | 0.06666667 | 0.06666667 | 0.075 | 0.6 | 0.06666667 | 0.1166667 | 0.2666667 | 0
dmp_v1-4c_Ag2_3_1-AVAQIX_1 | 0.533 | 10.09 | 11.19 | 2317.9 | 0.80048 | 26.82014 | 10.83135 | 15.95638 | 4631.333 | 56 | 1.571429 | 0.1428571 | 0.1428571 | 0.1428571 | 0.3214286 | 0.1428571 | 0.1607143 | 0.1964286 | 0
dmp_v1-4c_Ag2_3_1-BARZAW_1 | 0.586 | 8.3 | 9.16 | 2695.75 | 0.77769 | 25.89728 | 10.4589 | 15.40972 | 4169.88 | 56 | 1.571429 | 0.1428571 | 0.1428571 | 0.125 | 0.3214286 | 0.1071429 | 0.2857143 | 0 | 0
dmp_v1-4c_Ag2_3_1-BIBBUL_1 | 0.595 | 8.9 | 10.93 | 2169.48 | 0.75941 | 28.98829 | 11.70788 | 17.24195 | 5847.837 | 104 | 1.461538 | 0.07692308 | 0.07692308 | 0.08653846 | 0.5769231 | 0 | 0.1442308 | 0.2788462 | 0
dmp_v1-4c_Ag2_3_1-BIBBUL_2 | 0.251 | 16.88 | 17.73 | 1657.43 | 0.86667 | 41.59654 | 16.80337 | 24.71837 | 17273.904 | 136 | 2.058824 | 0.05882353 | 0.05882353 | 0.05882353 | 0.5147059 | 0.04411765 | 0.2058824 | 0.5441176 | 0
dmp_v1-4c_Ag2_3_1-BOWQAG_1 | 0.208 | 18.86 | 21.1 | 1361.96 | 0.91934 | 43.99312 | 17.77674 | 26.14203 | 20441.436 | 136 | 1.235294 | 0.05882353 | 0.05882353 | 0.3161765 | 0.7205882 | 0.05882353 | 0.05882353 | 0.2352941 | 0
dmp_v1-4c_Ag2_3_1-CEHZAR01_1 | 0.537 | 9.01 | 9.68 | 2486.88 | 0.76184 | 27.14027 | 10.96134 | 16.14692 | 4799.657 | 56 | 2.428571 | 0.1428571 | 0.1428571 | 0 | 0.3214286 | 0.1428571 | 0.125 | 0.4464286 | 0
dmp_v1-4c_Ag2_3_1-CUTKOS_1 | 0.227 | 16.13 | 17.52 | 1669.72 | 0.90202 | 38.58504 | 15.5873 | 22.93373 | 13789.657 | 88 | 1.727273 | 0.09090909 | 0.09090909 | 0.2954545 | 0.2045455 | 0.09090909 | 0.1136364 | 0 | 0
dmp_v1-4c_Ag2_3_1-CUYHIO_1 | 0.575 | 8.23 | 9.46 | 2247.99 | 0.73784 | 27.32031 | 11.03393 | 16.2525 | 4895.385 | 72 | 1.888889 | 0.1111111 | 0.1111111 | 0.1527778 | 0.25 | 0.1111111 | 0.2638889 | 0 | 0
dmp_v1-4c_Ag2_3_1-DAJHUS_1 | 0.204 | 18.57 | 20.45 | 1441.61 | 0.91022 | 42.86627 | 17.32009 | 25.47436 | 18910.173 | 120 | 1.666667 | 0.06666667 | 0.06666667 | 0.05 | 0.7 | 0.06666667 | 0.1 | 0.2666667 | 0
dmp_v1-4c_Ag2_3_1-DEYDOA_1 | 0.173 | 18.94 | 19.62 | 1468.03 | 0.90896 | 41.54522 | 16.78538 | 24.68835 | 17213.188 | 72 | 2.777778 | 0.1111111 | 0.1111111 | 0 | 0 | 0.1111111 | 0.4444444 | 0.2222222 | 0
dmp_v1-4c_Ag2_3_1-DOGZIJ_1 | 0.243 | 16.98 | 18.32 | 1639.48 | 0.87578 | 45.0549 | 18.2033 | 26.77193 | 21953.96 | 184 | 1.956522 | 0.04347826 | 0.04347826 | 0.1086957 | 0.5326087 | 0.02173913 | 0.2173913 | 0.4021739 | 0
dmp_v1-4c_Ag2_3_1-ECAHAT_1 | 0.281 | 15.52 | 17.3 | 1765.95 | 0.87962 | 37.23878 | 15.04251 | 22.13631 | 12396.373 | 104 | 1.615385 | 0.07692308 | 0.07692308 | 0.09615385 | 0.6346154 | 0.07692308 | 0.09615385 | 0.1442308 | 0
dmp_v1-4c_Ag2_3_1-ERUFUS_1 | 0.197 | 20.66 | 21.9 | 1323.12 | 0.915 | 46.03472 | 18.60158 | 27.35381 | 23420.634 | 144 | 1.444444 | 0.05555556 | 0.05555556 | 0.02083333 | 0.8055556 | 0.05555556 | 0.006944444 | 0.3125 | 0
dmp_v1-4c_Ag2_3_1-ERUFUS_2 | 0.475 | 11.63 | 12.11 | 2501.89 | 0.87673 | 26.8363 | 10.83779 | 15.9672 | 4640.049 | 32 | 1 | 0.25 | 0.25 | 0 | 0 | 0.28125 | 0.125 | 0.21875 | 0
dmp_v1-4c_Ag2_3_1-EXEWAG_1 | 0.326 | 15.41 | 17.27 | 1798.44 | 0.87539 | 36.9053 | 14.90872 | 21.93626 | 12065.941 | 104 | 1.307692 | 0.07692308 | 0.07692308 | 0.06730769 | 0.7403846 | 0.07692308 | 0.05769231 | 0 | 0
dmp_v1-4c_Ag2_3_1-FAPTIB_1 | 0.635 | 7.73 | 9.43 | 2174.33 | 0.74684 | 25.87551 | 10.45 | 15.39646 | 4159.252 | 64 | 1.625 | 0.125 | 0.125 | 0.109375 | 0.28125 | 0.125 | 0.25 | 0.109375 | 0
dmp_v1-4c_Ag2_3_1-FAQVEA_1 | 0.65 | 7.94 | 8.72 | 2192.15 | 0.75829 | 25.32776 | 10.22889 | 15.07182 | 3900.801 | 56 | 1.428571 | 0.1428571 | 0.1428571 | 0.1071429 | 0.2678571 | 0.1428571 | 0.1607143 | 0.1785714 | 0
dmp_v1-4c_Ag2_3_1-FEFDAX_1 | 0.283 | 16.55 | 17.2 | 1781.59 | 0.88439 | 37.14787 | 15.00514 | 22.08141 | 12304.758 | 104 | 1.461538 | 0.07692308 | 0.07692308 | 0.09615385 | 0.5192308 | 0.07692308 | 0.1442308 | 0.2403846 | 0
dmp_v1-4c_Ag2_3_1-FEWGUL_1 | 0.216 | 19.43 | 21.37 | 1379.58 | 0.9052 | 44.35268 | 17.92003 | 26.35446 | 20943.516 | 152 | 1.421053 | 0.05263158 | 0.05263158 | 0.1644737 | 0.5921053 | 0.03947368 | 0.09210526 | 0.1447368 | 0
dmp_v1-4c_Ag2_3_1-FUDQIF_1 | 0.538 | 9.21 | 9.84 | 2600.32 | 0.80676 | 26.8371 | 10.83807 | 15.96668 | 4640.16 | 56 | 1.571429 | 0.1428571 | 0.1428571 | 0.1428571 | 0.3214286 | 0.1428571 | 0.2321429 | 0.4464286 | 0
dmp_v1-4c_Ag2_3_1-FUNBIA_1 | 0.218 | 18.83 | 20.59 | 1480.97 | 0.91089 | 42.02257 | 16.97634 | 24.97137 | 17811.062 | 120 | 1.533333 | 0.06666667 | 0.06666667 | 0.008333333 | 0.75 | 0.06666667 | 0.03333333 | 0.3583333 | 0
dmp_v1-4c_Ag2_3_1-FUTKEL_1 | 1.041 | 4.78 | 7.23 | 688.21 | 0.40231 | 26.74342 | 10.80025 | 15.91058 | 4591.606 | 168 | 1.571429 | 0.04761905 | 0.04761905 | 0.1190476 | 0.625 | 0.04761905 | 0.3452381 | 0 | 0
dmp_v1-4c_Ag2_3_1-GALCED_1 | 0.285 | 15.77 | 17.42 | 1790.09 | 0.88111 | 37.08899 | 14.98312 | 22.04807 | 12248.687 | 104 | 1.538462 | 0.07692308 | 0.07692308 | 0.1153846 | 0.5769231 | 0.07692308 | 0.1057692 | 0.2692308 | 0
dmp_v1-4c_Ag2_3_1-GEDLIM_1 | 0.331 | 14.08 | 15.12 | 2025.71 | 0.85559 | 35.427 | 14.31024 | 21.05974 | 10672.905 | 104 | 1.615385 | 0.07692308 | 0.07692308 | 0.1634615 | 0.5576923 | 0.07692308 | 0.1346154 | 0.3461538 | 0
dmp_v1-4c_Ag2_3_1-GIZJOP_1 | 0.586 | 8.5 | 9.43 | 2755.71 | 0.80895 | 25.46796 | 10.28499 | 15.15477 | 3965.674 | 48 | 1.5 | 0.1666667 | 0.1666667 | 0.2708333 | 0.3125 | 0.1666667 | 0.2083333 | 0.3958333 | 0
dmp_v1-4c_Ag2_3_1-GUFREF_1 | 0.243 | 15.64 | 17.83 | 1725.62 | 0.88152 | 41.14675 | 16.62322 | 24.45436 | 16723.236 | 128 | 1.875 | 0.0625 | 0.0625 | 0.078125 | 0.515625 | 0.0625 | 0.1875 | 0.25 | 0
dmp_v1-4c_Ag2_3_1-GUFREF_2 | 0.348 | 12.49 | 13.41 | 2226.73 | 0.85015 | 32.28609 | 13.04103 | 19.1987 | 8079.643 | 72 | 1.888889 | 0.1111111 | 0.1111111 | 0.09722222 | 0.3333333 | 0.1111111 | 0.2638889 | 0 | 0
dmp_v1-4c_Ag2_3_1-GUYLOC_1 | 0.338 | 15.37 | 15.92 | 1876.21 | 0.87242 | 35.44525 | 14.31958 | 21.07242 | 10691.866 | 88 | 1.363636 | 0.09090909 | 0.09090909 | 0.04545455 | 0.5113636 | 0.09090909 | 0.1136364 | 0 | 0
dmp_v1-4c_Ag2_3_1-HAZNON_1 | 0.848 | 8.76 | 10.22 | 2099.55 | 0.7453 | 25.8509 | 10.44007 | 15.38156 | 4147.313 | 64 | 1.375 | 0.125 | 0.125 | 0.09375 | 0.28125 | 0.125 | 0.171875 | 0.15625 | 0
dmp_v1-4c_Ag2_3_1-HEXNII_1 | 0.261 | 16.58 | 17.79 | 1733.51 | 0.88778 | 38.97601 | 15.74625 | 23.16532 | 14213.636 | 112 | 1.642857 | 0.07142857 | 0.07142857 | 0.04464286 | 0.6964286 | 0.07142857 | 0.07142857 | 0.3928571 | 0
dmp_v1-4c_Ag2_3_1-HOWPOZ_1 | 0.786 | 7.94 | 8.94 | 1842.83 | 0.64604 | 25.93498 | 10.47378 | 15.43178 | 4187.905 | 88 | 2.090909 | 0.09090909 | 0.09090909 | 0 | 0.3636364 | 0.1022727 | 0.05681818 | 0.75 | 0
dmp_v1-4c_Ag2_3_1-HUTTIA_1 | 0.208 | 19.26 | 21.11 | 1353.99 | 0.90824 | 43.88132 | 17.72824 | 26.07483 | 20281.548 | 136 | 1.588235 | 0.05882353 | 0.05882353 | 0.2058824 | 0.5882353 | 0.08823529 | 0.1176471 | 0.3235294 | 0
dmp_v1-4c_Ag2_3_1-HUTTIA_2 | 0.435 | 10.91 | 12.56 | 2137.89 | 0.81774 | 37.36016 | 15.09237 | 22.20888 | 12518.985 | 176 | 1.363636 | 0.04545455 | 0.04545455 | 0.07954545 | 0.2727273 | 0.04545455 | 0.1306818 | 0 | 0
dmp_v1-4c_Ag2_3_1-IMACZN01_1 | 0.478 | 9.8 | 10.57 | 2689.76 | 0.83008 | 26.00817 | 10.50322 | 15.47617 | 4223.676 | 32 | 2.5 | 0.25 | 0.25 | 0 | 0 | 0.25 | 0.21875 | 0.28125 | 0
dmp_v1-4c_Ag2_3_1-ISIMAZ_1 | 0.197 | 15.93 | 18.59 | 1712.07 | 0.90163 | 43.77519 | 17.68694 | 26.01112 | 20136.001 | 120 | 1.933333 | 0.06666667 | 0.06666667 | 0.03333333 | 0.6666667 | 0.06666667 | 0.15 | 0.65 | 0
dmp_v1-4c_Ag2_3_1-IXUREZ_1 | 0.228 | 18.2 | 19.72 | 1549.87 | 0.90199 | 41.47625 | 16.75483 | 24.6478 | 17125.128 | 120 | 1.666667 | 0.06666667 | 0.06666667 | 0.03333333 | 0.7 | 0.06666667 | 0.03333333 | 0.3583333 | 0
dmp_v1-4c_Ag2_3_1-KANDIO_1 | 0.306 | 15.52 | 17.9 | 1782.23 | 0.89297 | 40.81725 | 16.48866 | 24.26043 | 16324.489 | 168 | 1.47619 | 0.04761905 | 0.04761905 | 0.1845238 | 0.3869048 | 0.07738095 | 0.375 | 0.1845238 | 0
dmp_v1-4c_Ag2_3_1-KINHAS_1 | 0.517 | 9.42 | 10.45 | 2407.05 | 0.77132 | 27.28541 | 11.0191 | 16.23211 | 4876.388 | 56 | 2.428571 | 0.1428571 | 0.1428571 | 0 | 0.3214286 | 0.1428571 | 0.8571429 | 0 | 0
dmp_v1-4c_Ag2_3_1-KINHAS_2 | 0.136 | 25.94 | 27.98 | 944.48 | 0.93915 | 55.8822 | 22.58205 | 33.1889 | 41880.425 | 184 | 1.521739 | 0.04347826 | 0.04347826 | 0.06521739 | 0.8478261 | 0.06521739 | 0.02173913 | 0.173913 | 0
dmp_v1-4c_Ag2_3_1-KINKAV_1 | 0.114 | 26.71 | 28.91 | 1015.85 | 0.94644 | 58.99463 | 23.83519 | 35.0355 | 49263.536 | 200 | 1.56 | 0.04 | 0.04 | 0.04 | 0.82 | 0.04 | 0.015 | 0.46 | 0
dmp_v1-4c_Ag2_3_1-KINKAV_2 | 0.198 | 19.45 | 20.96 | 1493.99 | 0.89091 | 46.71714 | 18.87459 | 27.75553 | 24471.088 | 168 | 1.761905 | 0.04761905 | 0.04761905 | 0.1547619 | 0.4285714 | 0.04166667 | 0.2321429 | 0 | 0
dmp_v1-4c_Ag2_3_1-LIFWOO_1 | 0.471 | 11.94 | 13.83 | 2246.28 | 0.84326 | 35.78738 | 14.45444 | 21.2755 | 11001.838 | 184 | 1.608696 | 0.04347826 | 0.04347826 | 0.201087 | 0.4891304 | 0.1195652 | 0.4130435 | 0.1847826 | 0
dmp_v1-4c_Ag2_3_1-MADVUJ_1 | 0.395 | 13.5 | 14.8 | 1888.39 | 0.80213 | 37.61298 | 15.19419 | 22.35909 | 12774.611 | 152 | 1.842105 | 0.05263158 | 0.05263158 | 0.09868421 | 0.4736842 | 0.09210526 | 0.1315789 | 0 | 0
dmp_v1-4c_Ag2_3_1-MEJQEZ_1 | 0.805 | 6.91 | 9.28 | 2255.82 | 0.72284 | 25.52538 | 10.30819 | 15.18813 | 3992.383 | 88 | 1.363636 | 0.09090909 | 0.09090909 | 0.2159091 | 0.4204545 | 0.04545455 | 0.07954545 | 0.6022727 | 0
dmp_v1-4c_Ag2_3_1-MIMVEJ_1 | 0.591 | 9.52 | 10.41 | 2430.64 | 0.78998 | 25.90784 | 10.46267 | 15.41595 | 4174.774 | 56 | 1.571429 | 0.1428571 | 0.1428571 | 0.08928571 | 0.3214286 | 0.1428571 | 0.2142857 | 0.1785714 | 0
dmp_v1-4c_Ag2_3_1-MOYYEF_1 | 0.313 | 14.94 | 16.38 | 1844.64 | 0.86259 | 35.82929 | 14.47307 | 21.29907 | 11041.138 | 104 | 1.615385 | 0.07692308 | 0.07692308 | 0.1153846 | 0.5192308 | 0.03846154 | 0.1634615 | 0 | 0
dmp_v1-4c_Ag2_3_1-NEHZIK_1 | 0.358 | 12.55 | 13.21 | 2256.84 | 0.86652 | 31.42629 | 12.69395 | 18.68994 | 7451.943 | 64 | 1.625 | 0.125 | 0.125 | 0.203125 | 0.234375 | 0.125 | 0.0625 | 0.390625 | 0
dmp_v1-4c_Ag2_3_1-NISCOJ_1 | 0.349 | 12.97 | 14.32 | 2069.43 | 0.835 | 35.39943 | 14.29995 | 21.04275 | 10648.329 | 112 | 1.714286 | 0.07142857 | 0.07142857 | 0.08928571 | 0.4821429 | 0.07142857 | 0.2232143 | 0.2946429 | 0
dmp_v1-4c_Ag2_3_1-NUYWOU_1 | 0.315 | 14.37 | 15.22 | 1911.06 | 0.86786 | 35.32833 | 14.27094 | 21.00285 | 10585.259 | 96 | 1.583333 | 0.08333333 | 0.08333333 | 0.09375 | 0.5729167 | 0.0625 | 0.1041667 | 0.34375 | 0
dmp_v1-4c_Ag2_3_1-OFERUN02_1 | 0.634 | 7.25 | 8.47 | 2021.46 | 0.72379 | 25.45137 | 10.27843 | 15.14495 | 3957.989 | 56 | 1.714286 | 0.1428571 | 0.1428571 | 0.1607143 | 0.2678571 | 0.1428571 | 0.25 | 0.3392857 | 0
dmp_v1-4c_Ag2_3_1-OSAXAI_1 | 0.214 | 18.87 | 20.84 | 1502.08 | 0.90697 | 42.05081 | 16.98852 | 24.98941 | 17848.702 | 120 | 1.533333 | 0.06666667 | 0.06666667 | 0.01666667 | 0.75 | 0.06666667 | 0.01666667 | 0.1083333 | 0
dmp_v1-4c_Ag2_3_1-PAMVEG_1 | 0.248 | 15.99 | 17.39 | 1711.32 | 0.88683 | 39.19641 | 15.83448 | 23.29786 | 14456.429 | 104 | 1.769231 | 0.07692308 | 0.07692308 | 0.02884615 | 0.6730769 | 0.05769231 | 0.05769231 | 0.7115385 | 0
dmp_v1-4c_Ag2_3_1-PASKAX_1 | 0.207 | 20.19 | 21.33 | 1400.11 | 0.90912 | 43.98506 | 17.77131 | 26.13697 | 20427.467 | 136 | 1.588235 | 0.05882353 | 0.05882353 | 0.06617647 | 0.7205882 | 0.05882353 | 0.05147059 | 0.5882353 | 0
dmp_v1-4c_Ag2_3_1-PASTOU_1 | 1.013 | 4.86 | 6.87 | 1109.9 | 0.51175 | 25.56949 | 10.32621 | 15.21471 | 4013.289 | 128 | 1.5 | 0.0625 | 0.0625 | 0.109375 | 0.546875 | 0.046875 | 0.1953125 | 0.421875 | 0
dmp_v1-4c_Ag2_3_1-PEMRIK_1 | 0.208 | 20.04 | 21.77 | 1457.95 | 0.90913 | 44.46594 | 17.96533 | 26.42197 | 21104.035 | 144 | 1.5 | 0.05555556 | 0.05555556 | 0.02777778 | 0.7638889 | 0.05555556 | 0.03472222 | 0.3402778 | 0
dmp_v1-4c_Ag2_3_1-PIJJOI_1 | 0.41 | 11.16 | 13.12 | 2196.41 | 0.78283 | 34.25496 | 13.83662 | 20.36655 | 9649.405 | 120 | 1.933333 | 0.06666667 | 0.06666667 | 0 | 0.4583333 | 0.06666667 | 0.1916667 | 0.2333333 | 0
dmp_v1-4c_Ag2_3_1-PORVUO_1 | 0.2 | 19.21 | 20.65 | 1454.67 | 0.9086 | 42.91602 | 17.33857 | 25.50146 | 18972.519 | 120 | 1.666667 | 0.06666667 | 0.06666667 | 0.05 | 0.7 | 0.06666667 | 0.1 | 0 | 0
dmp_v1-4c_Ag2_3_1-QAVWAN_1 | 0.314 | 13.97 | 15.42 | 1894.95 | 0.84921 | 37.17283 | 15.01704 | 22.09677 | 12331.314 | 120 | 1.8 | 0.06666667 | 0.06666667 | 0.075 | 0.55 | 0.075 | 0.1583333 | 0.2666667 | 0
dmp_v1-4c_Ag2_3_1-QEFNAQ_1 | 0.657 | 7.65 | 8.88 | 2522.76 | 0.76492 | 25.76003 | 10.40352 | 15.32841 | 4103.988 | 64 | 1.375 | 0.125 | 0.125 | 0.34375 | 0.28125 | 0.125 | 0.328125 | 0.359375 | 0
dmp_v1-4c_Ag2_3_1-RABHAZ_1 | 0.227 | 15.46 | 16.72 | 1784.53 | 0.88582 | 37.11611 | 14.99382 | 22.06342 | 12274.929 | 64 | 2.75 | 0.125 | 0.125 | 0 | 0 | 0.125 | 0.375 | 0.25 | 0
dmp_v1-4c_Ag2_3_1-RAXCOK_1 | 0.6 | 9.87 | 10.89 | 2553.14 | 0.80936 | 25.97334 | 10.48954 | 15.45319 | 4206.245 | 48 | 1.333333 | 0.1666667 | 0.1666667 | 0.08333333 | 0.3125 | 0.1666667 | 0.1875 | 0 | 0
dmp_v1-4c_Ag2_3_1-REYCOP_1 | 0.173 | 22.56 | 24.69 | 1383.62 | 0.90447 | 49.3792 | 19.95047 | 29.3399 | 28901.286 | 168 | 1.952381 | 0.04761905 | 0.04761905 | 0.1190476 | 0.4642857 | 0.05357143 | 0.1488095 | 0.4404762 | 0
dmp_v1-4c_Ag2_3_1-SUJQOE_1 | 0.365 | 11.62 | 12.34 | 2390.6 | 0.87076 | 28.93123 | 11.68528 | 17.20955 | 5814.084 | 40 | 1.8 | 0.2 | 0.2 | 0.25 | 0 | 0.2 | 0.3 | 0 | 0
dmp_v1-4c_Ag2_3_1-TERFUT_1 | 0.282 | 16.24 | 17.19 | 1752.2 | 0.88198 | 37.10859 | 14.99078 | 22.05972 | 12267.939 | 104 | 1.538462 | 0.07692308 | 0.07692308 | 0.06730769 | 0.6346154 | 0.07692308 | 0.125 | 0.1442308 | 0
dmp_v1-4c_Ag2_3_1-UBACUX_1 | 0.219 | 18.57 | 19.55 | 1552.1 | 0.90692 | 41.94624 | 16.94646 | 24.92776 | 17716.363 | 120 | 1.533333 | 0.06666667 | 0.06666667 | 0.05 | 0.75 | 0.06666667 | 0.01666667 | 0.3583333 | 0
dmp_v1-4c_Ag2_3_1-UVARIT_1 | 0.202 | 19.67 | 20.75 | 1408.7 | 0.90981 | 42.86798 | 17.32148 | 25.47488 | 18912.924 | 120 | 1.666667 | 0.06666667 | 0.06666667 | 0.06666667 | 0.7 | 0.06666667 | 0.09166667 | 0.1333333 | 0
dmp_v1-4c_Ag2_3_1-UVUPOR_1 | 0.261 | 16.71 | 19.47 | 1580.44 | 0.90773 | 41.76458 | 16.87313 | 24.82128 | 17488.239 | 152 | 1.421053 | 0.05263158 | 0.05263158 | 0.1907895 | 0.5986842 | 0.125 | 0.2171053 | 0.4605263 | 0
dmp_v1-4c_Ag2_3_1-VAGTUU_1 | 0.775 | 5.95 | 8.76 | 1911.17 | 0.63112 | 25.55435 | 10.32067 | 15.20674 | 4006.65 | 88 | 1.545455 | 0.09090909 | 0.09090909 | 0.1704545 | 0.6136364 | 0.06818182 | 0.2272727 | 0 | 0
dmp_v1-4c_Ag2_3_1-WEMNAF_1 | 0.441 | 11.23 | 12.2 | 2508.03 | 0.8463 | 28.77931 | 11.62362 | 17.11903 | 5722.717 | 56 | 1.571429 | 0.1428571 | 0.1428571 | 0.1428571 | 0.2678571 | 0.1428571 | 0.125 | 0.5 | 0
dmp_v1-4c_Ag2_3_1-WIFBAQ_1 | 0.267 | 18.27 | 20.08 | 1486.79 | 0.87944 | 41.56572 | 16.79253 | 24.70219 | 17238.688 | 152 | 1.736842 | 0.05263158 | 0.05263158 | 0.1578947 | 0.5986842 | 0.07894737 | 0.1776316 | 0.3092105 | 0
dmp_v1-4c_Ag2_3_1-WONZOP_1 | 0.195 | 19.42 | 20.95 | 1390.79 | 0.91086 | 43.38571 | 17.52782 | 25.77744 | 19599.492 | 120 | 1.533333 | 0.06666667 | 0.06666667 | 0 | 0.8 | 0.06666667 | 0.008333333 | 0.2666667 | 0
dmp_v1-4c_Ag2_3_1-WONZUV_1 | 0.185 | 21.03 | 22.04 | 1263.07 | 0.91741 | 46.66067 | 18.85124 | 27.72299 | 24382.638 | 152 | 1.631579 | 0.05263158 | 0.05263158 | 0.3684211 | 0.6973684 | 0.05263158 | 0.2302632 | 0.2171053 | 0
dmp_v1-4c_Ag2_3_1-XADGAM_1 | 0.663 | 7.05 | 8.97 | 2054.61 | 0.69815 | 26.92163 | 10.87268 | 16.01697 | 4684.392 | 88 | 1.545455 | 0.09090909 | 0.09090909 | 0.03409091 | 0.7159091 | 0.1022727 | 0.1477273 | 0 | 0
dmp_v1-4c_Ag2_3_1-XIMPOA_1 | 0.588 | 9.1 | 9.73 | 2858.42 | 0.83151 | 23.26295 | 9.394128 | 13.84646 | 3022.058 | 24 | 1.666667 | 0.3333333 | 0.3333333 | 0.1666667 | 0 | 0.3333333 | 0.3333333 | 0 | 0
dmp_v1-4c_Ag2_3_1-YARYOF_1 | 0.37 | 11.38 | 12.22 | 2413.78 | 0.84501 | 29.29273 | 11.83085 | 17.42337 | 6034.273 | 40 | 2.6 | 0.2 | 0.2 | 0 | 0 | 0.2 | 0.1 | 0.3 | 0
dmp_v1-4c_Ag2_3_1-YARYOF_2 | 0.613 | 9.34 | 9.81 | 2855.55 | 0.84845 | 22.94634 | 9.265727 | 13.65927 | 2900.286 | 24 | 1 | 0.3333333 | 0.3333333 | 0 | 0 | 0.3333333 | 0.3333333 | 0.1666667 | 0
dmp_v1-4c_Ag2_3_1-YASPEP_1 | 0.208 | 18.21 | 19.73 | 1493.93 | 0.90408 | 42.63852 | 17.22544 | 25.33894 | 18607.475 | 120 | 1.8 | 0.06666667 | 0.06666667 | 0.008333333 | 0.75 | 0.06666667 | 0.075 | 0.2666667 | 0
dmp_v1-4c_Ag2_3_1-YEGKOM_1 | 0.641 | 9.37 | 10.2 | 2152.42 | 0.78709 | 25.44483 | 10.27608 | 15.1416 | 3955.181 | 56 | 1.428571 | 0.1428571 | 0.1428571 | 0.2321429 | 0.2678571 | 0.1428571 | 0.03571429 | 0.5 | 0
dmp_v1-4c_Ag2_3_1-ZEDROR_1 | 0.268 | 15.85 | 17.78 | 1795.09 | 0.86529 | 40.10441 | 16.20178 | 23.8344 | 15483.286 | 128 | 2 | 0.0625 | 0.0625 | 0.0703125 | 0.5078125 | 0.0625 | 0.1796875 | 0.5625 | 0
dmp_v1-4c_Ag2_3_1-ZIKJIO_1 | 0.385 | 11.13 | 12.38 | 2402.27 | 0.84135 | 30.51874 | 12.32681 | 18.14905 | 6823.738 | 64 | 1.75 | 0.125 | 0.125 | 0.109375 | 0.28125 | 0.125 | 0.328125 | 0 | 0
dmp_v1-4c_Ag_1_1-1B_4Br_Ch | 1.264 | 8.32 | 10.87 | 1613.97 | 0.63734 | 28.14466 | 11.77346 | 15.53675 | 5145.439 | 108 | 1 | 0.03703704 | 0.03703704 | 0.09259259 | 0.2777778 | 0.07407407 | 0.09259259 | 0 | 0.1388889
dmp_v1-4c_Ag_1_1-1B_4F_Ch | 0.628 | 10.14 | 10.94 | 2247.31 | 0.74943 | 28.24861 | 11.81699 | 15.59735 | 5203.778 | 108 | 1 | 0.03703704 | 0.03703704 | 0.1018519 | 0.2777778 | 0.07407407 | 0.06481481 | 0 | 0.1388889
dmp_v1-4c_Ag_1_1-1B_4H_Ch | 0.417 | 10.92 | 11.73 | 2228.29 | 0.78096 | 28.83303 | 12.06055 | 15.92643 | 5535.495 | 76 | 1.421053 | 0.05263158 | 0.05263158 | 0.1447368 | 0.3157895 | 0.1052632 | 0.1578947 | 0 | 0.1973684
dmp_v1-4c_Ag_1_1-2B_4H_Ch | 0.246 | 15.03 | 17.54 | 1750.5 | 0.86699 | 38.73781 | 16.19877 | 21.52814 | 13506.048 | 124 | 1.516129 | 0.03225806 | 0.03225806 | 0.1290323 | 0.5322581 | 0.06451613 | 0.1532258 | 0 | 0.1290323
dmp_v1-4c_Ag_1_1-2B_fused_Ch | 0.302 | 14.37 | 15.72 | 1970.79 | 0.83477 | 34.90384 | 14.59725 | 19.36011 | 9861.016 | 108 | 1.444444 | 0.03703704 | 0.03703704 | 0.1388889 | 0.4166667 | 0.07407407 | 0.2037037 | 0 | 0.1481481
dmp_v1-4c_Ag_1_1-ACOLIP_1 | 0.179 | 18.94 | 20.55 | 1358.86 | 0.90176 | 47.45511 | 19.84181 | 26.45835 | 24910.214 | 172 | 1.651163 | 0.02325581 | 0.02325581 | 0.2790698 | 0.6337209 | 0.04651163 | 0.0872093 | 0.4593023 | 0.02325581
dmp_v1-4c_Ag_1_1-ACOLIP_2 | 0.49 | 9.07 | 10.16 | 2345.84 | 0.75287 | 28.10475 | 11.75675 | 15.51471 | 5123.552 | 84 | 1.47619 | 0.04761905 | 0.04761905 | 0.1666667 | 0.3571429 | 0.0952381 | 0.1071429 | 0.0952381 | 0.1785714
dmp_v1-4c_Ag_1_1-AFITIT_1 | 0.19 | 18.93 | 20.09 | 1455.42 | 0.89188 | 44.88438 | 18.76582 | 25.00596 | 21059.509 | 156 | 1.615385 | 0.02564103 | 0.02564103 | 0.1025641 | 0.5384615 | 0.05128205 | 0.09615385 | 0 | 0.1153846
dmp_v1-4c_Ag_1_1-AFITIT_2 | 0.253 | 15.45 | 16.37 | 1713.22 | 0.87174 | 38.57315 | 16.13095 | 21.43482 | 13334.212 | 124 | 1.516129 | 0.03225806 | 0.03225806 | 0.3387097 | 0.5806452 | 0.06451613 | 0.1209677 | 0.2983871 | 0.03225806
dmp_v1-4c_Ag_1_1-AMILUE_1 | 0.67 | 7.72 | 8.61 | 1723.1 | 0.62412 | 27.34336 | 11.43857 | 15.08418 | 4715.072 | 108 | 1.888889 | 0.03703704 | 0.03703704 | 0.01851852 | 0.5277778 | 0.07407407 | 0.03703704 | 0.7592593 | 0.009259259
dmp_v1-4c_Ag_1_1-ATOXEN_1 | 0.282 | 14.28 | 15.94 | 1859.99 | 0.84194 | 38.52658 | 16.11171 | 21.41026 | 13287.011 | 140 | 1.685714 | 0.02857143 | 0.02857143 | 0.2857143 | 0.4714286 | 0.05714286 | 0.2785714 | 0.2571429 | 0.02857143
dmp_v1-4c_Ag_1_1-AVAQIX_1 | 0.456 | 9.11 | 11.17 | 2409.08 | 0.78449 | 28.1182 | 11.7627 | 15.52132 | 5130.792 | 76 | 1.421053 | 0.05263158 | 0.05263158 | 0.2763158 | 0.3947368 | 0.1052632 | 0.1447368 | 0.1973684 | 0.09210526
dmp_v1-4c_Ag_1_1-BARZAW_1 | 0.499 | 7.82 | 9.89 | 2522 | 0.76056 | 27.18619 | 11.37254 | 14.99409 | 4633.021 | 76 | 1.421053 | 0.05263158 | 0.05263158 | 0.1315789 | 0.3947368 | 0.1052632 | 0.1842105 | 0 | 0.1973684
dmp_v1-4c_Ag_1_1-BIBBUL_1 | 0.52 | 10.04 | 11.74 | 2317.55 | 0.75757 | 30.31052 | 12.67867 | 16.76178 | 6438.617 | 124 | 1.387097 | 0.03225806 | 0.03225806 | 0.08064516 | 0.6048387 | 0.008064516 | 0.1370968 | 0.2016129 | 0.1693548
dmp_v1-4c_Ag_1_1-BIBBUL_2 | 0.226 | 16.76 | 18 | 1613.56 | 0.86917 | 43.05883 | 18.00508 | 23.9725 | 18582.419 | 156 | 1.923077 | 0.02564103 | 0.02564103 | 0.1987179 | 0.5192308 | 0.05128205 | 0.2371795 | 0.525641 | 0.01923077
dmp_v1-4c_Ag_1_1-BOWQAG_1 | 0.188 | 18.77 | 20.08 | 1327.29 | 0.91536 | 45.49135 | 19.02074 | 25.34837 | 21930.511 | 156 | 1.205128 | 0.02564103 | 0.02564103 | 0.3076923 | 0.6602564 | 0.05128205 | 0.05128205 | 0.2435897 | 0
dmp_v1-4c_Ag_1_1-CEHZAR01_1 | 0.46 | 9.1 | 9.73 | 2369.14 | 0.74552 | 28.44208 | 11.89837 | 15.70446 | 5311.779 | 76 | 2.052632 | 0.05263158 | 0.05263158 | 0.05263158 | 0.3552632 | 0.1052632 | 0.1184211 | 0.4078947 | 0
dmp_v1-4c_Ag_1_1-CUTKOS_1 | 0.201 | 16.83 | 18.83 | 1537.89 | 0.89611 | 40.01576 | 16.73417 | 22.25151 | 14897.329 | 108 | 1.592593 | 0.03703704 | 0.03703704 | 0.25 | 0.2777778 | 0.07407407 | 0.1018519 | 0 | 0.1296296
dmp_v1-4c_Ag_1_1-CUYHIO_1 | 0.495 | 8.34 | 9.25 | 2312.34 | 0.72964 | 28.62422 | 11.97435 | 15.80809 | 5415.473 | 92 | 1.695652 | 0.04347826 | 0.04347826 | 0.06521739 | 0.3913043 | 0.08695652 | 0.1195652 | 0 | 0.01086957
dmp_v1-4c_Ag_1_1-DAJHUS_1 | 0.183 | 19.49 | 21.19 | 1370.1 | 0.90463 | 44.3457 | 18.54451 | 24.70254 | 20311.694 | 140 | 1.571429 | 0.02857143 | 0.02857143 | 0.35 | 0.6 | 0.05714286 | 0.1285714 | 0.2642857 | 0.02857143
dmp_v1-4c_Ag_1_1-DEYDOA_1 | 0.153 | 18.95 | 19.65 | 1382.21 | 0.90444 | 43.0102 | 17.98442 | 23.94485 | 18518.713 | 92 | 2.391304 | 0.04347826 | 0.04347826 | 0.08695652 | 0 | 0.08695652 | 0.3586957 | 0.25 | 0
dmp_v1-4c_Ag_1_1-DOGZIJ_1 | 0.221 | 17.07 | 18.71 | 1536.27 | 0.87263 | 46.56053 | 19.46755 | 25.95279 | 23521.236 | 204 | 1.862745 | 0.01960784 | 0.01960784 | 0.245098 | 0.495098 | 0.01960784 | 0.2107843 | 0.4068627 | 0.01960784
dmp_v1-4c_Ag_1_1-ECAHAT_1 | 0.249 | 15.72 | 17.13 | 1705.85 | 0.87402 | 38.65494 | 16.16502 | 21.48126 | 13419.722 | 124 | 1.516129 | 0.03225806 | 0.03225806 | 0.2096774 | 0.5322581 | 0.06451613 | 0.1209677 | 0.1612903 | 0.06451613
dmp_v1-4c_Ag_1_1-ERUFUS_1 | 0.179 | 20.01 | 21.61 | 1249.71 | 0.91386 | 47.55536 | 19.88369 | 26.51434 | 25068.478 | 164 | 1.390244 | 0.02439024 | 0.02439024 | 0.3353659 | 0.6402439 | 0.04878049 | 0.07926829 | 0.2987805 | 0.02439024
dmp_v1-4c_Ag_1_1-ERUFUS_2 | 0.403 | 11.54 | 11.94 | 2395.37 | 0.85348 | 28.13564 | 11.76923 | 15.53166 | 5140.25 | 52 | 1 | 0.07692308 | 0.07692308 | 0.1153846 | 0.1153846 | 0.1538462 | 0.09615385 | 0.2307692 | 0.01923077
dmp_v1-4c_Ag_1_1-EXEWAG_1 | 0.291 | 16.11 | 17.09 | 1715.66 | 0.86855 | 38.31816 | 16.02411 | 21.29081 | 13069.905 | 124 | 1.258065 | 0.03225806 | 0.03225806 | 0.08870968 | 0.7016129 | 0.06451613 | 0.06451613 | 0 | 0.1129032
dmp_v1-4c_Ag_1_1-FAPTIB_1 | 0.543 | 9.82 | 10.6 | 2053.62 | 0.72383 | 27.1635 | 11.36384 | 14.98114 | 4621.614 | 84 | 1.47619 | 0.04761905 | 0.04761905 | 0.1309524 | 0.3928571 | 0.0952381 | 0.1785714 | 0.08333333 | 0.1904762
dmp_v1-4c_Ag_1_1-FAQVEA_1 | 0.554 | 8.06 | 9.4 | 2088.54 | 0.74074 | 26.60981 | 11.13216 | 14.66891 | 4342.528 | 76 | 1.315789 | 0.05263158 | 0.05263158 | 0.1447368 | 0.3289474 | 0.1052632 | 0.1315789 | 0.2368421 | 0.01315789
dmp_v1-4c_Ag_1_1-FEFDAX_1 | 0.251 | 15.45 | 16.74 | 1690.93 | 0.87716 | 38.56303 | 16.12555 | 21.42853 | 13322.348 | 124 | 1.387097 | 0.03225806 | 0.03225806 | 0.1532258 | 0.5322581 | 0.06451613 | 0.1370968 | 0.2419355 | 0.1290323
dmp_v1-4c_Ag_1_1-FEWGUL_1 | 0.195 | 18.23 | 20.86 | 1318.08 | 0.90594 | 45.85198 | 19.17084 | 25.55071 | 22456.73 | 172 | 1.372093 | 0.02325581 | 0.02325581 | 0.1744186 | 0.7267442 | 0.02325581 | 0.127907 | 0.1395349 | 0.1802326
dmp_v1-4c_Ag_1_1-FUDQIF_1 | 0.46 | 9.14 | 10.24 | 2533.06 | 0.78312 | 28.13499 | 11.7696 | 15.53215 | 5140.457 | 76 | 1.421053 | 0.05263158 | 0.05263158 | 0.25 | 0.3947368 | 0.1052632 | 0.1710526 | 0.4473684 | 0.03947368
dmp_v1-4c_Ag_1_1-FUNBIA_1 | 0.196 | 18.62 | 20.44 | 1422.7 | 0.90141 | 43.49271 | 18.18501 | 24.21736 | 19150.963 | 140 | 1.457143 | 0.02857143 | 0.02857143 | 0.3214286 | 0.6428571 | 0.05714286 | 0.09285714 | 0.3571429 | 0.02857143
dmp_v1-4c_Ag_1_1-FUTKEL_1 | 0.914 | 3.65 | 8.61 | 413.88 | 0.35785 | 28.03985 | 11.72981 | 15.47821 | 5088.009 | 188 | 1.510638 | 0.0212766 | 0.0212766 | 0.143617 | 0.6595745 | 0.04255319 | 0.2765957 | 0 | 0.07446809
dmp_v1-4c_Ag_1_1-GALCED_1 | 0.253 | 15.35 | 16.49 | 1727.61 | 0.87717 | 38.50458 | 16.10244 | 21.39667 | 13263.334 | 124 | 1.451613 | 0.03225806 | 0.03225806 | 0.3629032 | 0.6774194 | 0.06451613 | 0.1532258 | 0.2903226 | 0.07258065
dmp_v1-4c_Ag_1_1-GEDLIM_1 | 0.293 | 13.39 | 15.5 | 1934.95 | 0.84786 | 36.82284 | 15.39882 | 20.4454 | 11590.14 | 124 | 1.516129 | 0.03225806 | 0.03225806 | 0.266129 | 0.4354839 | 0.06451613 | 0.1854839 | 0.3064516 | 0.05645161
dmp_v1-4c_Ag_1_1-GIZJOP_1 | 0.497 | 9.37 | 10.82 | 2323.56 | 0.78269 | 26.75115 | 11.19142 | 14.74874 | 4412.755 | 68 | 1.352941 | 0.05882353 | 0.05882353 | 0.2647059 | 0.3088235 | 0.1176471 | 0.08823529 | 0.4117647 | 0.02941176
dmp_v1-4c_Ag_1_1-GUFREF_1 | 0.218 | 17.08 | 18.51 | 1599.26 | 0.87615 | 42.60861 | 17.81609 | 23.71732 | 18001.26 | 148 | 1.756757 | 0.02702703 | 0.02702703 | 0.2972973 | 0.5878378 | 0.05405405 | 0.2567568 | 0.2635135 | 0.03378378
dmp_v1-4c_Ag_1_1-GUFREF_2 | 0.304 | 11.07 | 12.78 | 2152.06 | 0.84205 | 33.64544 | 14.07194 | 18.64959 | 8826.806 | 92 | 1.695652 | 0.04347826 | 0.04347826 | 0.1304348 | 0.2608696 | 0.08695652 | 0.1956522 | 0 | 0.04347826
dmp_v1-4c_Ag_1_1-GUYLOC_1 | 0.3 | 15.84 | 16.84 | 1797.13 | 0.86645 | 36.84279 | 15.40797 | 20.45637 | 11609.553 | 108 | 1.296296 | 0.03703704 | 0.03703704 | 0.1018519 | 0.5648148 | 0.07407407 | 0.07407407 | 0 | 0.1388889
dmp_v1-4c_Ag_1_1-HAZNON_1 | 0.735 | 9.05 | 10.67 | 2115.82 | 0.7273 | 27.13848 | 11.35308 | 14.9681 | 4608.962 | 84 | 1.285714 | 0.04761905 | 0.04761905 | 0.202381 | 0.3928571 | 0.0952381 | 0.1547619 | 0.2142857 | 0.08333333
dmp_v1-4c_Ag_1_1-HEXNII_1 | 0.233 | 15.62 | 17.87 | 1654.84 | 0.88192 | 40.41283 | 16.89945 | 22.47556 | 15346.828 | 132 | 1.545455 | 0.03030303 | 0.03030303 | 0.3030303 | 0.5681818 | 0.06060606 | 0.1136364 | 0.3712121 | 0.03787879
dmp_v1-4c_Ag_1_1-HOWPOZ_1 | 0.679 | 7.43 | 8.32 | 1911.27 | 0.63653 | 27.22333 | 11.38866 | 15.01586 | 4652.684 | 108 | 1.888889 | 0.03703704 | 0.03703704 | 0.009259259 | 0.4166667 | 0.07407407 | 0.0462963 | 0.712963 | 0.009259259
dmp_v1-4c_Ag_1_1-HUTTIA_1 | 0.188 | 20.56 | 22.18 | 1299.32 | 0.90919 | 45.3733 | 18.97224 | 25.2809 | 21759.769 | 156 | 1.512821 | 0.02564103 | 0.02564103 | 0.3269231 | 0.4935897 | 0.01923077 | 0.1217949 | 0.3525641 | 0.04487179
dmp_v1-4c_Ag_1_1-HUTTIA_2 | 0.392 | 13.02 | 14.38 | 1940.22 | 0.80992 | 38.77925 | 16.21621 | 21.55221 | 13550.201 | 196 | 1.326531 | 0.02040816 | 0.02040816 | 0.05612245 | 0.4132653 | 0.04081633 | 0.08163265 | 0 | 0.07653061
dmp_v1-4c_Ag_1_1-ILOJEZ_1 | 0.122 | 17.31 | 21.9 | 1169.47 | 0.93276 | 57.7854 | 24.15777 | 32.29486 | 45079.85 | 220 | 1.581818 | 0.01818182 | 0.01818182 | 0.09090909 | 0.5727273 | 0.05 | 0.08181818 | 0.2863636 | 0.009090909
dmp_v1-4c_Ag_1_1-IMACZN01_1 | 0.402 | 10.08 | 10.83 | 2502.2 | 0.80307 | 27.2982 | 11.41992 | 15.05793 | 4691.413 | 52 | 1.923077 | 0.07692308 | 0.07692308 | 0.07692308 | 0.05769231 | 0.1538462 | 0.09615385 | 0.1923077 | 0.2692308
dmp_v1-4c_Ag_1_1-ISIMAZ_1 | 0.177 | 18.3 | 20.11 | 1556.89 | 0.90113 | 45.26636 | 18.92704 | 25.22144 | 21605.781 | 140 | 1.8 | 0.02857143 | 0.02857143 | 0.1714286 | 0.6 | 0.05714286 | 0.1428571 | 0.5928571 | 0.05
dmp_v1-4c_Ag_1_1-IXUREZ_1 | 0.205 | 17.61 | 19.88 | 1486.78 | 0.89791 | 42.93815 | 17.95445 | 23.90427 | 18425.557 | 140 | 1.571429 | 0.02857143 | 0.02857143 | 0.3214286 | 0.5785714 | 0.05714286 | 0.07857143 | 0.3571429 | 0.01428571
dmp_v1-4c_Ag_1_1-KANDIO_1 | 0.277 | 15.52 | 19.18 | 1624.1 | 0.90132 | 42.27725 | 17.67763 | 23.52825 | 17581.122 | 188 | 1.425532 | 0.0212766 | 0.0212766 | 0.143617 | 0.4361702 | 0.05319149 | 0.3297872 | 0.1702128 | 0.09574468
dmp_v1-4c_Ag_1_1-KINHAS_1 | 0.443 | 9.6 | 10.4 | 2330.77 | 0.75552 | 28.58843 | 11.95872 | 15.78764 | 5394.659 | 76 | 2.052632 | 0.05263158 | 0.05263158 | 0.06578947 | 0.3157895 | 0.1052632 | 0.6315789 | 0 | 0.1973684
dmp_v1-4c_Ag_1_1-KINHAS_2 | 0.125 | 25.52 | 27.95 | 918.01 | 0.93798 | 57.50849 | 24.04181 | 32.14396 | 44440.013 | 204 | 1.470588 | 0.01960784 | 0.01960784 | 0.3529412 | 0.7107843 | 0.03921569 | 0.08823529 | 0.1911765 | 0.01960784
dmp_v1-4c_Ag_1_1-KINKAV_1 | 0.105 | 22.95 | 27.7 | 985.5 | 0.945 | 60.65326 | 25.3556 | 33.92116 | 52164.967 | 220 | 1.509091 | 0.01818182 | 0.01818182 | 0.3318182 | 0.7 | 0.02727273 | 0.02727273 | 0.4454545 | 0.01363636
dmp_v1-4c_Ag_1_1-KINKAV_2 | 0.18 | 16.75 | 20.11 | 1474.01 | 0.9013 | 48.23969 | 20.16946 | 26.90246 | 26172.423 | 188 | 1.680851 | 0.0212766 | 0.0212766 | 0.1542553 | 0.4361702 | 0.03723404 | 0.2712766 | 0 | 0.1276596
dmp_v1-4c_Ag_1_1-LIFWOO_1 | 0.423 | 13.22 | 15.3 | 2161.7 | 0.84877 | 37.18602 | 15.55119 | 20.65037 | 11938.856 | 204 | 1.54902 | 0.01960784 | 0.01960784 | 0.1127451 | 0.4313725 | 0.08333333 | 0.4117647 | 0.1372549 | 0.08333333
dmp_v1-4c_Ag_1_1-MADVUJ_1 | 0.356 | 13.17 | 14.94 | 1835.15 | 0.8063 | 39.03536 | 16.32337 | 21.69685 | 13822.013 | 172 | 1.744186 | 0.02325581 | 0.02325581 | 0.0872093 | 0.5116279 | 0.04651163 | 0.09302326 | 0 | 0.02325581
dmp_v1-4c_Ag_1_1-MEJQEZ_1 | 0.694 | 6.69 | 7.8 | 2120.78 | 0.66035 | 26.80786 | 11.21536 | 14.78095 | 4441.258 | 108 | 1.296296 | 0.03703704 | 0.03703704 | 0.1018519 | 0.4907407 | 0.07407407 | 0.01851852 | 0.6203704 | 0.02777778
dmp_v1-4c_Ag_1_1-MIMVEJ_1 | 0.504 | 9.83 | 11.12 | 2305.72 | 0.77371 | 27.19574 | 11.37711 | 15.00019 | 4638.408 | 76 | 1.421053 | 0.05263158 | 0.05263158 | 0.1842105 | 0.3552632 | 0.1052632 | 0.1973684 | 0.1973684 | 0.1184211
dmp_v1-4c_Ag_1_1-MOYYEF_1 | 0.277 | 15.62 | 16.64 | 1790.59 | 0.86098 | 37.23001 | 15.56853 | 20.67535 | 11980.772 | 124 | 1.516129 | 0.03225806 | 0.03225806 | 0.1290323 | 0.5322581 | 0.05645161 | 0.09677419 | 0 | 0.1290323
dmp_v1-4c_Ag_1_1-NEHZIK_1 | 0.311 | 12.4 | 14.1 | 2075.97 | 0.85285 | 32.77796 | 13.70891 | 18.15941 | 8156.993 | 84 | 1.47619 | 0.04761905 | 0.04761905 | 0.25 | 0.3690476 | 0.0952381 | 0.03571429 | 0.3452381 | 0.1428571
dmp_v1-4c_Ag_1_1-NISCOJ_1 | 0.31 | 12.94 | 14.15 | 2007.34 | 0.83066 | 36.79371 | 15.387 | 20.42774 | 11562.107 | 132 | 1.606061 | 0.03030303 | 0.03030303 | 0.09848485 | 0.5378788 | 0.06060606 | 0.1515152 | 0.3030303 | 0.06060606
dmp_v1-4c_Ag_1_1-NUYWOU_1 | 0.278 | 14.09 | 15.7 | 1872.67 | 0.86127 | 36.72361 | 15.3574 | 20.3894 | 11496.226 | 116 | 1.482759 | 0.03448276 | 0.03448276 | 0.1637931 | 0.4913793 | 0.06896552 | 0.1034483 | 0.3275862 | 0.06896552
dmp_v1-4c_Ag_1_1-OFERUN02_1 | 0.54 | 7.42 | 9.16 | 2128.14 | 0.71408 | 26.73435 | 11.18431 | 14.73908 | 4404.294 | 76 | 1.526316 | 0.05263158 | 0.05263158 | 0.1710526 | 0.3421053 | 0.1052632 | 0.1710526 | 0.3947368 | 0.02631579
dmp_v1-4c_Ag_1_1-OSAXAI_1 | 0.192 | 18.37 | 19.53 | 1406.54 | 0.90143 | 43.52079 | 18.19865 | 24.23371 | 19190.635 | 140 | 1.457143 | 0.02857143 | 0.02857143 | 0.1 | 0.6428571 | 0.05714286 | 0.04285714 | 0.09285714 | 0.1285714
dmp_v1-4c_Ag_1_1-PAMVEG_1 | 0.221 | 16.01 | 17.89 | 1621.52 | 0.88473 | 40.63581 | 16.99189 | 22.60162 | 15602.964 | 124 | 1.645161 | 0.03225806 | 0.03225806 | 0.1048387 | 0.5483871 | 0.06451613 | 0.04032258 | 0.6290323 | 0.01612903
dmp_v1-4c_Ag_1_1-PASKAX_1 | 0.187 | 19.46 | 21.69 | 1356.27 | 0.90523 | 45.4802 | 19.01517 | 25.34337 | 21914.399 | 156 | 1.512821 | 0.02564103 | 0.02564103 | 0.3141026 | 0.6602564 | 0.05128205 | 0.02564103 | 0.5384615 | 0.03205128
dmp_v1-4c_Ag_1_1-PASTOU_1 | 0.881 | 5.71 | 8.14 | 1289.97 | 0.55014 | 26.85465 | 11.234 | 14.80673 | 4464.19 | 148 | 1.432432 | 0.02702703 | 0.02702703 | 0.1824324 | 0.4797297 | 0.05405405 | 0.1216216 | 0.4391892 | 0.01351351
dmp_v1-4c_Ag_1_1-PEMRIK_1 | 0.188 | 18.79 | 21.12 | 1345.32 | 0.90788 | 45.96521 | 19.2191 | 25.61569 | 22626.272 | 164 | 1.439024 | 0.02439024 | 0.02439024 | 0.3536585 | 0.6829268 | 0.04878049 | 0.1158537 | 0.3353659 | 0.01219512
dmp_v1-4c_Ag_1_1-PIJJOI_1 | 0.364 | 10.73 | 11.96 | 2181.65 | 0.79006 | 35.6363 | 14.90447 | 19.77456 | 10500.154 | 140 | 1.8 | 0.02857143 | 0.02857143 | 0.1857143 | 0.5928571 | 0.05714286 | 0.3214286 | 0.2642857 | 0.02142857
dmp_v1-4c_Ag_1_1-PORVUO_1 | 0.18 | 20.34 | 21.39 | 1368.09 | 0.90607 | 44.39682 | 18.56406 | 24.72858 | 20378.01 | 140 | 1.571429 | 0.02857143 | 0.02857143 | 0.1357143 | 0.6 | 0.05714286 | 0.1214286 | 0 | 0.1285714
dmp_v1-4c_Ag_1_1-QAVWAN_1 | 0.281 | 14.55 | 16.02 | 1816.85 | 0.84741 | 38.58917 | 16.13713 | 21.44485 | 13351.108 | 140 | 1.685714 | 0.02857143 | 0.02857143 | 0.2785714 | 0.4714286 | 0.05714286 | 0.2571429 | 0.2642857 | 0.02857143
dmp_v1-4c_Ag_1_1-QEFNAQ_1 | 0.562 | 7.29 | 9.46 | 2504.7 | 0.75108 | 27.04677 | 11.31497 | 14.91597 | 4561.999 | 84 | 1.285714 | 0.04761905 | 0.04761905 | 0.25 | 0.3571429 | 0.0952381 | 0.1309524 | 0.3809524 | 0.03571429
dmp_v1-4c_Ag_1_1-RABHAZ_1 | 0.2 | 15.49 | 16.17 | 1720.04 | 0.87922 | 38.53275 | 16.11332 | 21.41228 | 13291.71 | 84 | 2.333333 | 0.04761905 | 0.04761905 | 0.07142857 | 0 | 0.0952381 | 0.297619 | 0.2619048 | 0
dmp_v1-4c_Ag_1_1-RAXCOK_1 | 0.512 | 9.97 | 10.86 | 2280.01 | 0.78029 | 27.26175 | 11.40447 | 15.03749 | 4672.448 | 68 | 1.235294 | 0.05882353 | 0.05882353 | 0.1176471 | 0.3823529 | 0.1176471 | 0.07352941 | 0 | 0.2058824
dmp_v1-4c_Ag_1_1-REYCOP_1 | 0.158 | 19.06 | 22.69 | 1315.73 | 0.90794 | 50.93533 | 21.29464 | 28.42619 | 30829.752 | 188 | 1.851064 | 0.0212766 | 0.0212766 | 0.1702128 | 0.4574468 | 0.04255319 | 0.1329787 | 0.4255319 | 0.07978723
dmp_v1-4c_Ag_1_1-SUJQOE_1 | 0.311 | 11.49 | 12.18 | 2293.65 | 0.85543 | 30.25437 | 12.65546 | 16.73034 | 6402.875 | 60 | 1.533333 | 0.06666667 | 0.06666667 | 0.3166667 | 0 | 0.1333333 | 0.06666667 | 0 | 0.25
dmp_v1-4c_Ag_1_1-TERFUT_1 | 0.251 | 16.66 | 17.71 | 1680.73 | 0.87713 | 38.52177 | 16.11017 | 21.40877 | 13283.134 | 124 | 1.451613 | 0.03225806 | 0.03225806 | 0.1370968 | 0.5322581 | 0.06451613 | 0.1290323 | 0.09677419 | 0.1290323
dmp_v1-4c_Ag_1_1-UBACUX_1 | 0.197 | 18.33 | 19.21 | 1453.77 | 0.90026 | 43.41717 | 18.15431 | 24.17403 | 19051.24 | 140 | 1.457143 | 0.02857143 | 0.02857143 | 0.3571429 | 0.6 | 0.05714286 | 0.09285714 | 0.3571429 | 0.02857143
dmp_v1-4c_Ag_1_1-UVARIT_1 | 0.182 | 20.07 | 21.2 | 1353.48 | 0.90691 | 44.35138 | 18.54364 | 24.70358 | 20314.13 | 140 | 1.571429 | 0.02857143 | 0.02857143 | 0.1642857 | 0.6428571 | 0.05714286 | 0.08571429 | 0.1285714 | 0.08571429
dmp_v1-4c_Ag_1_1-UVUPOR_1 | 0.236 | 16.54 | 18.39 | 1499.04 | 0.9131 | 43.23404 | 18.07662 | 24.0719 | 18809.869 | 172 | 1.372093 | 0.02325581 | 0.02325581 | 0.1686047 | 0.6511628 | 0.0755814 | 0.1511628 | 0.4534884 | 0.06976744
dmp_v1-4c_Ag_1_1-VAGTUU_1 | 0.667 | 6.67 | 9.08 | 1913.73 | 0.62939 | 26.84038 | 11.22828 | 14.79882 | 4457.188 | 108 | 1.444444 | 0.03703704 | 0.03703704 | 0.2222222 | 0.4814815 | 0.07407407 | 0.2407407 | 0 | 0.1388889
dmp_v1-4c_Ag_1_1-WEMNAF_1 | 0.379 | 11.88 | 12.37 | 2359.03 | 0.83036 | 30.10063 | 12.59069 | 16.64312 | 6304.647 | 76 | 1.421053 | 0.05263158 | 0.05263158 | 0.1578947 | 0.2631579 | 0.1052632 | 0.06578947 | 0.4605263 | 0
dmp_v1-4c_Ag_1_1-WIFBAQ_1 | 0.241 | 17.87 | 19.77 | 1494.3 | 0.87844 | 43.03175 | 17.99307 | 23.95727 | 18546.54 | 172 | 1.651163 | 0.02325581 | 0.02325581 | 0.244186 | 0.4186047 | 0.04651163 | 0.2093023 | 0.2616279 | 0.04069767
dmp_v1-4c_Ag_1_1-WONZOP_1 | 0.175 | 19.01 | 20.76 | 1355.35 | 0.90834 | 44.87183 | 18.76059 | 24.99651 | 21039.795 | 140 | 1.457143 | 0.02857143 | 0.02857143 | 0.3214286 | 0.6428571 | 0.05714286 | 0.1357143 | 0.2714286 | 0.02857143
dmp_v1-4c_Ag_1_1-WONZUV_1 | 0.168 | 21.75 | 22.46 | 1178.05 | 0.91401 | 48.18437 | 20.14563 | 26.87212 | 26082.027 | 172 | 1.55814 | 0.02325581 | 0.02325581 | 0.3313953 | 0.744186 | 0.04651163 | 0.1337209 | 0.2325581 | 0.06976744
dmp_v1-4c_Ag_1_1-XADGAM_1 | 0.573 | 7.43 | 9.91 | 2028.74 | 0.68965 | 28.22152 | 11.80562 | 15.58046 | 5188.153 | 108 | 1.444444 | 0.03703704 | 0.03703704 | 0.1296296 | 0.4814815 | 0.07407407 | 0.1111111 | 0 | 0.1388889
dmp_v1-4c_Ag_1_1-XIMPOA_1 | 0.486 | 9.1 | 9.56 | 2639.99 | 0.79498 | 24.52088 | 10.25985 | 13.48666 | 3390.301 | 44 | 1.363636 | 0.09090909 | 0.09090909 | 0.1818182 | 0 | 0.1818182 | 0.1818182 | 0 | 0.09090909
dmp_v1-4c_Ag_1_1-YARYOF_1 | 0.316 | 11.6 | 12.05 | 2271.51 | 0.83354 | 30.61891 | 12.8074 | 16.93684 | 6638.858 | 60 | 2.066667 | 0.06666667 | 0.06666667 | 0.08333333 | 0 | 0.1333333 | 0.03333333 | 0.3666667 | 0
dmp_v1-4c_Ag_1_1-YARYOF_2 | 0.505 | 9.2 | 9.54 | 2634.66 | 0.80076 | 24.19999 | 10.12606 | 13.30609 | 3258.008 | 44 | 1 | 0.09090909 | 0.09090909 | 0.04545455 | 0.1363636 | 0.1818182 | 0.1136364 | 0.1590909 | 0.2045455
dmp_v1-4c_Ag_1_1-YASPEP_1 | 0.187 | 18.96 | 20.18 | 1431.15 | 0.90324 | 44.11744 | 18.44726 | 24.5693 | 19992.683 | 140 | 1.685714 | 0.02857143 | 0.02857143 | 0.3142857 | 0.6 | 0.05714286 | 0.1928571 | 0.2714286 | 0.02857143
dmp_v1-4c_Ag_1_1-YEGKOM_1 | 0.546 | 9.46 | 10.6 | 2089.37 | 0.75777 | 26.72796 | 11.18184 | 14.73571 | 4401.261 | 76 | 1.315789 | 0.05263158 | 0.05263158 | 0.1842105 | 0.3421053 | 0.1052632 | 0.01315789 | 0.5 | 0
dmp_v1-4c_Ag_1_1-ZEDROR_1 | 0.24 | 15.71 | 17.64 | 1644.93 | 0.86125 | 41.55583 | 17.37451 | 23.12097 | 16690.696 | 148 | 1.864865 | 0.02702703 | 0.02702703 | 0.222973 | 0.5472973 | 0.05405405 | 0.2027027 | 0.5472973 | 0.02702703
dmp_v1-4c_Ag_1_1-ZIKJIO_1 | 0.334 | 11.23 | 12.34 | 2188.08 | 0.82978 | 31.85778 | 13.3257 | 17.6362 | 7484.128 | 84 | 1.571429 | 0.04761905 | 0.04761905 | 0.1547619 | 0.3214286 | 0.0952381 | 0.2142857 | 0 | 0.1904762
dmp_v1-4c_Ag_2_1-WIFBAQ_1 | 0.299 | 12.05 | 13.15 | 2267.82 | 0.83982 | 46.62278 | 23.15356 | 12.00682 | 12957.486 | 148 | 1.756757 | 0.02702703 | 0.02702703 | 0.1216216 | 0.5675676 | 0.04054054 | 0.1554054 | 0.3108108 | 0
dmp_v1-4c_CdCl2_1_1-1B_4Br_Ch | 1.934 | 3.98 | 5.16 | 375.37 | 0.32333 | 29.4402 | 14.40532 | 7.82837 | 3318.665 | 92 | 1 | 0.04347826 | 0.04347826 | 0.04347826 | 0.2608696 | 0.02173913 | 0.09782609 | 0 | 0
dmp_v1-4c_CdCl2_1_1-1B_4F_Ch | 0.947 | 4.48 | 6.33 | 1131.77 | 0.51656 | 29.55682 | 14.46218 | 7.867325 | 3361.625 | 92 | 1 | 0.04347826 | 0.04347826 | 0.04347826 | 0.2608696 | 0.04347826 | 0.09782609 | 0 | 0
dmp_v1-4c_CdCl2_1_1-1B_4H_Ch | 0.617 | 4.71 | 6.67 | 1575.09 | 0.6027 | 30.20696 | 14.77863 | 8.084634 | 3607.794 | 60 | 1.533333 | 0.06666667 | 0.06666667 | 0.1 | 0.3 | 0.06666667 | 0.3 | 0 | 0
dmp_v1-4c_CdCl2_1_1-2B_4H_Ch | 0.331 | 8.96 | 11.78 | 2302.89 | 0.8066 | 41.2474 | 20.15515 | 11.74815 | 9765.086 | 108 | 1.592593 | 0.03703704 | 0.03703704 | 0.07407407 | 0.5555556 | 0.07407407 | 0.1851852 | 0 | 0
dmp_v1-4c_CdCl2_1_1-2B_fused_Ch | 0.419 | 6.96 | 9.69 | 2059.61 | 0.7295 | 36.97389 | 18.07403 | 10.33472 | 6904.808 | 92 | 1.521739 | 0.04347826 | 0.04347826 | 0.1086957 | 0.423913 | 0.07608696 | 0.2391304 | 0 | 0
dmp_v1-4c_CdCl2_1_1-ACOLIP_1 | 0.231 | 12.71 | 15.11 | 1834.67 | 0.86576 | 50.96466 | 24.88648 | 14.9598 | 18971.984 | 156 | 1.717949 | 0.02564103 | 0.02564103 | 0.07692308 | 0.7051282 | 0.05128205 | 0.07051282 | 0.4935897 | 0
dmp_v1-4c_CdCl2_1_1-ACOLIP_2 | 0.735 | 4.35 | 6.06 | 965.74 | 0.5359 | 29.39583 | 14.38378 | 7.81362 | 3302.479 | 68 | 1.588235 | 0.05882353 | 0.05882353 | 0.1029412 | 0.3529412 | 0.05882353 | 0.1470588 | 0.1029412 | 0
dmp_v1-4c_CdCl2_1_1-AFITIT_1 | 0.248 | 11.52 | 14.26 | 1976.52 | 0.84656 | 48.09883 | 23.49073 | 14.01565 | 15834.056 | 140 | 1.685714 | 0.02857143 | 0.02857143 | 0.02857143 | 0.6 | 0.05714286 | 0.07142857 | 0 | 0
dmp_v1-4c_CdCl2_1_1-AFITIT_2 | 0.342 | 8.67 | 11.86 | 2313.14 | 0.8139 | 41.06488 | 20.06586 | 11.68845 | 9629.625 | 108 | 1.592593 | 0.03703704 | 0.03703704 | 0.05555556 | 0.7222222 | 0.07407407 | 0.01851852 | 0.2777778 | 0
dmp_v1-4c_CdCl2_1_1-AMILUE_1 | 1.025 | 3.83 | 4.97 | 174.11 | 0.19803 | 28.54636 | 13.96994 | 7.530228 | 3001.709 | 92 | 2.043478 | 0.04347826 | 0.04347826 | 0 | 0.5 | 0.04347826 | 0.05434783 | 0.7608696 | 0
dmp_v1-4c_CdCl2_1_1-ATOXEN_1 | 0.382 | 8.4 | 10.25 | 2423.3 | 0.77338 | 41.01451 | 20.04151 | 11.67262 | 9593.133 | 124 | 1.774194 | 0.03225806 | 0.03225806 | 0.05645161 | 0.5806452 | 0.06451613 | 0.1290323 | 0.25 | 0
dmp_v1-4c_CdCl2_1_1-AVAQIX_1 | 0.681 | 5.67 | 7.27 | 1316.52 | 0.58819 | 29.40993 | 14.39069 | 7.818517 | 3307.728 | 60 | 1.533333 | 0.06666667 | 0.06666667 | 0.08333333 | 0.3 | 0.06666667 | 0.2666667 | 0.2166667 | 0
dmp_v1-4c_CdCl2_1_1-BARZAW_1 | 0.757 | 5.39 | 6.22 | 1000.07 | 0.54553 | 28.37069 | 13.88445 | 7.471434 | 2941.819 | 60 | 1.533333 | 0.06666667 | 0.06666667 | 0.08333333 | 0.4 | 0.06666667 | 0.2333333 | 0 | 0
dmp_v1-4c_CdCl2_1_1-BIBBUL_1 | 0.762 | 5.72 | 7.42 | 1511.41 | 0.60306 | 31.85388 | 15.58075 | 8.633505 | 4283.493 | 108 | 1.444444 | 0.03703704 | 0.03703704 | 0.1666667 | 0.3888889 | 0.01851852 | 0.2222222 | 0.25 | 0
dmp_v1-4c_CdCl2_1_1-BIBBUL_2 | 0.298 | 10.2 | 12.98 | 2233.57 | 0.81568 | 46.06494 | 22.50064 | 13.34221 | 13827.233 | 140 | 2.028571 | 0.02857143 | 0.02857143 | 0.03571429 | 0.5 | 0.05714286 | 0.1857143 | 0.5357143 | 0
dmp_v1-4c_CdCl2_1_1-BOWQAG_1 | 0.244 | 11.95 | 14.75 | 1855.08 | 0.88185 | 48.77516 | 23.82037 | 14.23766 | 16540.007 | 140 | 1.228571 | 0.02857143 | 0.02857143 | 0.25 | 0.6714286 | 0.05714286 | 0.07142857 | 0.2142857 | 0
dmp_v1-4c_CdCl2_1_1-CEHZAR01_1 | 0.686 | 5.68 | 6.42 | 1075.48 | 0.51085 | 29.77231 | 14.56711 | 7.939513 | 3442.026 | 60 | 2.333333 | 0.06666667 | 0.06666667 | 0 | 0.3 | 0.06666667 | 0.1333333 | 0.4 | 0
dmp_v1-4c_CdCl2_1_1-CUTKOS_1 | 0.268 | 9.57 | 12.37 | 2262.55 | 0.85258 | 42.67322 | 20.84935 | 12.22117 | 10871.558 | 92 | 1.695652 | 0.04347826 | 0.04347826 | 0.2717391 | 0.2608696 | 0.08695652 | 0.05434783 | 0 | 0
dmp_v1-4c_CdCl2_1_1-CUYHIO_1 | 0.739 | 5.55 | 7.02 | 929.75 | 0.49442 | 29.97444 | 14.66548 | 8.007593 | 3518.736 | 76 | 1.842105 | 0.05263158 | 0.05263158 | 0.09210526 | 0.3157895 | 0.05263158 | 0.2368421 | 0 | 0
dmp_v1-4c_CdCl2_1_1-DAJHUS_1 | 0.239 | 12.12 | 14.83 | 1916.98 | 0.87029 | 47.50256 | 23.20072 | 13.81713 | 15225.885 | 124 | 1.645161 | 0.03225806 | 0.03225806 | 0.07258065 | 0.6774194 | 0.06451613 | 0.07258065 | 0.2580645 | 0
dmp_v1-4c_CdCl2_1_1-DEYDOA_1 | 0.2 | 11.5 | 14.28 | 1983.75 | 0.86458 | 46.00992 | 22.4741 | 13.32393 | 13775.537 | 76 | 2.684211 | 0.05263158 | 0.05263158 | 0 | 0 | 0.1052632 | 0.4210526 | 0.2105263 | 0
dmp_v1-4c_CdCl2_1_1-DOGZIJ_1 | 0.287 | 10.39 | 12.64 | 2183.47 | 0.83239 | 49.96742 | 24.40105 | 14.63079 | 17836.741 | 188 | 1.93617 | 0.0212766 | 0.0212766 | 0.07978723 | 0.5 | 0.04255319 | 0.1648936 | 0.3882979 | 0
dmp_v1-4c_CdCl2_1_1-ECAHAT_1 | 0.337 | 9.57 | 11.38 | 2286.37 | 0.81033 | 41.1555 | 20.11057 | 11.71806 | 9696.888 | 108 | 1.592593 | 0.03703704 | 0.03703704 | 0.07407407 | 0.6666667 | 0.07407407 | 0.08333333 | 0.1481481 | 0
dmp_v1-4c_CdCl2_1_1-ERUFUS_1 | 0.231 | 14.52 | 16.53 | 1720.2 | 0.88483 | 51.0756 | 24.94008 | 14.99785 | 19102.701 | 148 | 1.432432 | 0.02702703 | 0.02702703 | 0.05405405 | 0.7027027 | 0.05405405 | 0.0472973 | 0.3175676 | 0
dmp_v1-4c_CdCl2_1_1-ERUFUS_2 | 0.6 | 7.08 | 8.49 | 2158.47 | 0.7289 | 29.42916 | 14.39992 | 7.825158 | 3314.825 | 36 | 1 | 0.1111111 | 0.1111111 | 0 | 0 | 0.1111111 | 0.1111111 | 0.2222222 | 0
dmp_v1-4c_CdCl2_1_1-EXEWAG_1 | 0.394 | 8.43 | 11.56 | 2227.02 | 0.80287 | 40.77987 | 19.92715 | 11.59555 | 9421.163 | 108 | 1.296296 | 0.03703704 | 0.03703704 | 0.03703704 | 0.712963 | 0.07407407 | 0.08333333 | 0 | 0
dmp_v1-4c_CdCl2_1_1-FAPTIB_1 | 0.827 | 5.29 | 6.46 | 558.95 | 0.36512 | 28.34603 | 13.87241 | 7.462832 | 2933.331 | 68 | 1.588235 | 0.05882353 | 0.05882353 | 0.08823529 | 0.3529412 | 0.04411765 | 0.1617647 | 0.1176471 | 0
dmp_v1-4c_CdCl2_1_1-FAQVEA_1 | 0.85 | 4.43 | 5.46 | 619.19 | 0.48164 | 27.72891 | 13.57182 | 7.256929 | 2729.769 | 60 | 1.4 | 0.06666667 | 0.06666667 | 0.1166667 | 0.25 | 0.06666667 | 0.1333333 | 0.2 | 0
dmp_v1-4c_CdCl2_1_1-FEFDAX_1 | 0.339 | 9.44 | 12.13 | 2264.44 | 0.81772 | 41.05195 | 20.05982 | 11.68533 | 9621.12 | 108 | 1.444444 | 0.03703704 | 0.03703704 | 0.06481481 | 0.6111111 | 0.07407407 | 0.1111111 | 0.2592593 | 0
dmp_v1-4c_CdCl2_1_1-FEWGUL_1 | 0.253 | 12.67 | 15.97 | 1853.49 | 0.87102 | 49.17619 | 24.01567 | 14.36957 | 16968.521 | 156 | 1.410256 | 0.02564103 | 0.02564103 | 0.09615385 | 0.6923077 | 0.05128205 | 0.03846154 | 0.1410256 | 0
dmp_v1-4c_CdCl2_1_1-FUDQIF_1 | 0.688 | 6.79 | 7.75 | 1472.94 | 0.62134 | 29.42955 | 14.40016 | 7.825423 | 3315.035 | 60 | 1.533333 | 0.06666667 | 0.06666667 | 0.1333333 | 0.4 | 0.06666667 | 0.1333333 | 0.4333333 | 0
dmp_v1-4c_CdCl2_1_1-FUNBIA_1 | 0.256 | 11.32 | 14.15 | 1920.87 | 0.86163 | 46.54667 | 22.73557 | 13.49905 | 14283.746 | 124 | 1.516129 | 0.03225806 | 0.03225806 | 0.03225806 | 0.6774194 | 0.06451613 | 0.02419355 | 0.3467742 | 0
dmp_v1-4c_CdCl2_1_1-FUTKEL_1 | 1.394 | 1.99 | 3.98 | 0 | 0 | 29.32385 | 14.34874 | 7.789151 | 3276.064 | 172 | 1.55814 | 0.02325581 | 0.02325581 | 0.09883721 | 0.5639535 | 0.01162791 | 0.25 | 0 | 0
dmp_v1-4c_CdCl2_1_1-GALCED_1 | 0.342 | 8.92 | 12.19 | 2298.65 | 0.80973 | 40.98841 | 20.02893 | 11.66354 | 9573.564 | 108 | 1.518519 | 0.03703704 | 0.03703704 | 0.06481481 | 0.6666667 | 0.07407407 | 0.08333333 | 0.2592593 | 0
dmp_v1-4c_CdCl2_1_1-GEDLIM_1 | 0.402 | 8.09 | 9.99 | 2396.13 | 0.7741 | 39.11246 | 19.11549 | 11.04285 | 8254.625 | 108 | 1.592593 | 0.03703704 | 0.03703704 | 0.1203704 | 0.5462963 | 0.07407407 | 0.1111111 | 0.3240741 | 0
dmp_v1-4c_CdCl2_1_1-GIZJOP_1 | 0.758 | 5.17 | 6.54 | 1209.93 | 0.59363 | 27.88652 | 13.64869 | 7.309079 | 2780.691 | 52 | 1.461538 | 0.07692308 | 0.07692308 | 0.2115385 | 0.3846154 | 0.07692308 | 0.1730769 | 0.4615385 | 0
dmp_v1-4c_CdCl2_1_1-GUFREF_1 | 0.288 | 12.69 | 13.91 | 2249.22 | 0.83175 | 45.56214 | 22.25601 | 13.17563 | 13358.662 | 132 | 1.848485 | 0.03030303 | 0.03030303 | 0.04545455 | 0.5909091 | 0.06060606 | 0.1439394 | 0.2348485 | 0
dmp_v1-4c_CdCl2_1_1-GUFREF_2 | 0.426 | 8.67 | 9.9 | 2145.26 | 0.75376 | 35.57318 | 17.39195 | 9.869028 | 6104.338 | 76 | 1.842105 | 0.05263158 | 0.05263158 | 0.1052632 | 0.2368421 | 0.05263158 | 0.3157895 | 0 | 0
dmp_v1-4c_CdCl2_1_1-GUYLOC_1 | 0.411 | 8.57 | 10.9 | 2322.59 | 0.79666 | 39.13562 | 19.1268 | 11.05025 | 8269.917 | 92 | 1.347826 | 0.04347826 | 0.04347826 | 0.02173913 | 0.5978261 | 0.08695652 | 0.08695652 | 0 | 0
dmp_v1-4c_CdCl2_1_1-HAZNON_1 | 1.129 | 4.95 | 6.79 | 684.91 | 0.45422 | 28.31829 | 13.85892 | 7.453689 | 2924.015 | 68 | 1.352941 | 0.05882353 | 0.05882353 | 0.05882353 | 0.3529412 | 0.05882353 | 0.1470588 | 0.1470588 | 0
dmp_v1-4c_CdCl2_1_1-HEXNII_1 | 0.311 | 10.83 | 13.36 | 2256.88 | 0.83447 | 43.11532 | 21.06454 | 12.3661 | 11229.197 | 116 | 1.62069 | 0.03448276 | 0.03448276 | 0.3793103 | 0.6724138 | 0.06896552 | 0.1982759 | 0.362069 | 0
dmp_v1-4c_CdCl2_1_1-HOWPOZ_1 | 1.041 | 4.05 | 5.4 | 226.39 | 0.23447 | 28.41304 | 13.90501 | 7.485219 | 2956.02 | 92 | 2.043478 | 0.04347826 | 0.04347826 | 0 | 0.5 | 0.04347826 | 0.06521739 | 0.7391304 | 0
dmp_v1-4c_CdCl2_1_1-HUTTIA_1 | 0.244 | 12.33 | 15.54 | 1797.22 | 0.86765 | 48.64414 | 23.75624 | 14.19423 | 16400.97 | 140 | 1.571429 | 0.02857143 | 0.02857143 | 0.07142857 | 0.6 | 0.05714286 | 0.05 | 0.3357143 | 0
dmp_v1-4c_CdCl2_1_1-HUTTIA_2 | 0.534 | 8.27 | 9.76 | 2337.08 | 0.73613 | 41.29334 | 20.17757 | 11.76481 | 9800.752 | 180 | 1.355556 | 0.02222222 | 0.02222222 | 0.01111111 | 0.4333333 | 0.04444444 | 0.08333333 | 0 | 0
dmp_v1-4c_CdCl2_1_1-IMACZN01_1 | 0.604 | 5.79 | 7.07 | 1536.55 | 0.64129 | 28.49613 | 13.94546 | 7.514244 | 2984.834 | 36 | 2.333333 | 0.1111111 | 0.1111111 | 0 | 0 | 0.1111111 | 0.1111111 | 0.3333333 | 0
dmp_v1-4c_CdCl2_1_1-ISIMAZ_1 | 0.23 | 11.4 | 14.16 | 2058.83 | 0.86416 | 48.5258 | 23.69893 | 14.15386 | 16275.166 | 124 | 1.903226 | 0.03225806 | 0.03225806 | 0.2419355 | 0.5645161 | 0.06451613 | 0.1451613 | 0.6290323 | 0
dmp_v1-4c_CdCl2_1_1-IXUREZ_1 | 0.269 | 11.72 | 14.05 | 2027.73 | 0.8549 | 45.9302 | 22.43507 | 13.29796 | 13701.006 | 124 | 1.645161 | 0.03225806 | 0.03225806 | 0.04032258 | 0.6290323 | 0.06451613 | 0.05645161 | 0.3225806 | 0
dmp_v1-4c_CdCl2_1_1-KANDIO_1 | 0.367 | 11.42 | 13.9 | 2199.26 | 0.86004 | 45.1914 | 22.07547 | 13.0523 | 13019.442 | 172 | 1.465116 | 0.02325581 | 0.02325581 | 0.1104651 | 0.25 | 0.04069767 | 0.4244186 | 0.1744186 | 0
dmp_v1-4c_CdCl2_1_1-KINHAS_1 | 0.659 | 4.5 | 6.26 | 930.97 | 0.52651 | 29.93429 | 14.64604 | 7.993348 | 3503.116 | 60 | 2.333333 | 0.06666667 | 0.06666667 | 0 | 0.4 | 0.06666667 | 0.8 | 0 | 0
dmp_v1-4c_CdCl2_1_1-KINHAS_2 | 0.155 | 17.21 | 20.84 | 1218.98 | 0.91726 | 62.16989 | 30.34227 | 18.6546 | 35187.273 | 188 | 1.510638 | 0.0212766 | 0.0212766 | 0.0212766 | 0.8297872 | 0.04255319 | 0.01595745 | 0.1702128 | 0
dmp_v1-4c_CdCl2_1_1-KINKAV_1 | 0.129 | 18.58 | 21.54 | 1309.67 | 0.92849 | 65.67411 | 32.04888 | 19.80896 | 41691.146 | 204 | 1.54902 | 0.01960784 | 0.01960784 | 0.03431373 | 0.8039216 | 0.03921569 | 0.01470588 | 0.4460784 | 0
dmp_v1-4c_CdCl2_1_1-KINKAV_2 | 0.231 | 14.45 | 18.08 | 1669.73 | 0.85931 | 51.84032 | 25.31238 | 15.24932 | 20008.189 | 172 | 1.744186 | 0.02325581 | 0.02325581 | 0.1802326 | 0.244186 | 0.04069767 | 0.3081395 | 0 | 0
dmp_v1-4c_CdCl2_1_1-LIFWOO_1 | 0.582 | 9.71 | 11.15 | 2234.95 | 0.78928 | 39.51784 | 19.31289 | 11.17655 | 8528.353 | 188 | 1.595745 | 0.0212766 | 0.0212766 | 0.1117021 | 0.4893617 | 0.04787234 | 0.462766 | 0.143617 | 0
dmp_v1-4c_CdCl2_1_1-MADVUJ_1 | 0.482 | 8 | 10.18 | 2197.15 | 0.70596 | 41.57955 | 20.31665 | 11.8595 | 10016.708 | 156 | 1.820513 | 0.02564103 | 0.02564103 | 0.09615385 | 0.4230769 | 0.05128205 | 0.1730769 | 0 | 0
dmp_v1-4c_CdCl2_1_1-MEJQEZ_1 | 1.07 | 4.23 | 6.28 | 419.97 | 0.2716 | 27.95021 | 13.67961 | 7.331026 | 2801.752 | 92 | 1.347826 | 0.04347826 | 0.04347826 | 0.2717391 | 0.5217391 | 0.04347826 | 0.08695652 | 0.5869565 | 0
dmp_v1-4c_CdCl2_1_1-MIMVEJ_1 | 0.765 | 4.27 | 6.14 | 1063.38 | 0.57017 | 28.38245 | 13.89008 | 7.475288 | 2945.751 | 60 | 1.533333 | 0.06666667 | 0.06666667 | 0.03333333 | 0.4 | 0.06666667 | 0.2333333 | 0.1833333 | 0
dmp_v1-4c_CdCl2_1_1-MOYYEF_1 | 0.378 | 9 | 11.28 | 2297.29 | 0.79141 | 39.56621 | 19.33627 | 11.19322 | 8561.891 | 108 | 1.592593 | 0.03703704 | 0.03703704 | 0.09259259 | 0.6111111 | 0.07407407 | 0.09259259 | 0 | 0
dmp_v1-4c_CdCl2_1_1-NEHZIK_1 | 0.439 | 7.4 | 9.6 | 2215.97 | 0.76807 | 34.60565 | 16.92068 | 9.548055 | 5589.401 | 68 | 1.588235 | 0.05882353 | 0.05882353 | 0.2352941 | 0.2205882 | 0.05882353 | 0.08823529 | 0.2941176 | 0
dmp_v1-4c_CdCl2_1_1-NISCOJ_1 | 0.425 | 7.78 | 9.61 | 2371.34 | 0.75175 | 39.08119 | 19.10049 | 11.03118 | 8232.833 | 116 | 1.689655 | 0.03448276 | 0.03448276 | 0.112069 | 0.4655172 | 0.06896552 | 0.2068966 | 0.2758621 | 0
dmp_v1-4c_CdCl2_1_1-NUYWOU_1 | 0.381 | 9.5 | 10.8 | 2357.46 | 0.79482 | 39.00273 | 19.06206 | 11.00575 | 8180.862 | 100 | 1.56 | 0.04 | 0.04 | 0.12 | 0.66 | 0.08 | 0.08 | 0.32 | 0
dmp_v1-4c_CdCl2_1_1-OFERUN02_1 | 0.827 | 4.69 | 6.09 | 512.07 | 0.43253 | 27.86792 | 13.63965 | 7.302407 | 2774.461 | 60 | 1.666667 | 0.06666667 | 0.06666667 | 0.1666667 | 0.3333333 | 0.06666667 | 0.2 | 0.3833333 | 0
dmp_v1-4c_CdCl2_1_1-OSAXAI_1 | 0.252 | 12.22 | 14.11 | 1970.29 | 0.8607 | 46.58046 | 22.7518 | 13.51246 | 14318.51 | 124 | 1.516129 | 0.03225806 | 0.03225806 | 0.03225806 | 0.6774194 | 0.06451613 | 0.03225806 | 0.08870968 | 0
dmp_v1-4c_CdCl2_1_1-PAMVEG_1 | 0.295 | 9.99 | 13.09 | 2305.36 | 0.83665 | 43.36315 | 21.18518 | 12.44919 | 11434.782 | 108 | 1.740741 | 0.03703704 | 0.03703704 | 0.0462963 | 0.6481481 | 0.07407407 | 0.05555556 | 0.6759259 | 0
dmp_v1-4c_CdCl2_1_1-PASKAX_1 | 0.242 | 11.51 | 14.84 | 1908.72 | 0.86896 | 48.76181 | 23.81398 | 14.23376 | 16526.496 | 140 | 1.571429 | 0.02857143 | 0.02857143 | 0.07142857 | 0.6714286 | 0.05714286 | 0.05 | 0.5428571 | 0
dmp_v1-4c_CdCl2_1_1-PASTOU_1 | 1.365 | 3.37 | 4.26 | 25.09 | 0.13158 | 28.0011 | 13.70434 | 7.348343 | 2818.575 | 132 | 1.484848 | 0.03030303 | 0.03030303 | 0.1818182 | 0.530303 | 0.01515152 | 0.1666667 | 0.4318182 | 0
dmp_v1-4c_CdCl2_1_1-PEMRIK_1 | 0.244 | 12.64 | 15.74 | 1850.43 | 0.87393 | 49.30363 | 24.0779 | 14.41088 | 17105.638 | 148 | 1.486486 | 0.02702703 | 0.02702703 | 0.04054054 | 0.7027027 | 0.05405405 | 0.02702703 | 0.3445946 | 0
dmp_v1-4c_CdCl2_1_1-PIJJOI_1 | 0.506 | 6.56 | 9.14 | 1810.94 | 0.66746 | 37.79258 | 18.47276 | 10.60437 | 7401.688 | 124 | 1.903226 | 0.03225806 | 0.03225806 | 0.008064516 | 0.5241935 | 0.06451613 | 0.1370968 | 0.233871 | 0
dmp_v1-4c_CdCl2_1_1-PORVUO_1 | 0.234 | 11.54 | 14.6 | 1892.71 | 0.86173 | 47.55541 | 23.22645 | 13.8353 | 15279.801 | 124 | 1.645161 | 0.03225806 | 0.03225806 | 0.07258065 | 0.6774194 | 0.06451613 | 0.0483871 | 0 | 0
dmp_v1-4c_CdCl2_1_1-QAVWAN_1 | 0.38 | 9.92 | 11.57 | 2280.81 | 0.77637 | 41.08203 | 20.07455 | 11.6952 | 9643.384 | 124 | 1.774194 | 0.03225806 | 0.03225806 | 0.06451613 | 0.5322581 | 0.06451613 | 0.1290323 | 0.2419355 | 0
dmp_v1-4c_CdCl2_1_1-QEFNAQ_1 | 0.858 | 4.82 | 6.25 | 910.73 | 0.5121 | 28.21637 | 13.80915 | 7.420059 | 2889.922 | 68 | 1.352941 | 0.05882353 | 0.05882353 | 0.3088235 | 0.2647059 | 0.05882353 | 0.2794118 | 0.3529412 | 0
dmp_v1-4c_CdCl2_1_1-RABHAZ_1 | 0.268 | 9.62 | 11.83 | 2346.29 | 0.81922 | 41.01848 | 20.04347 | 11.67346 | 9595.693 | 68 | 2.647059 | 0.05882353 | 0.05882353 | 0 | 0 | 0.1176471 | 0.3676471 | 0.2205882 | 0
dmp_v1-4c_CdCl2_1_1-RAXCOK_1 | 0.777 | 5.09 | 6.52 | 1253.56 | 0.59478 | 28.45553 | 13.92582 | 7.499753 | 2970.639 | 52 | 1.307692 | 0.07692308 | 0.07692308 | 0.07692308 | 0.3846154 | 0.07692308 | 0.1153846 | 0 | 0
dmp_v1-4c_CdCl2_1_1-REYCOP_1 | 0.2 | 15 | 17.82 | 1476.81 | 0.88349 | 54.84388 | 26.77475 | 16.24049 | 23845.916 | 172 | 1.930233 | 0.02325581 | 0.02325581 | 0.1046512 | 0.3837209 | 0.04069767 | 0.1686047 | 0.4069767 | 0
dmp_v1-4c_CdCl2_1_1-SUJQOE_1 | 0.448 | 7.37 | 9.1 | 2200.04 | 0.75096 | 31.79204 | 15.55052 | 8.613215 | 4256.842 | 44 | 1.727273 | 0.09090909 | 0.09090909 | 0.3636364 | 0 | 0.09090909 | 0 | 0 | 0
dmp_v1-4c_CdCl2_1_1-TERFUT_1 | 0.339 | 8.69 | 12.06 | 2222.8 | 0.81571 | 41.01027 | 20.03951 | 11.67024 | 9589.225 | 108 | 1.518519 | 0.03703704 | 0.03703704 | 0.09259259 | 0.5555556 | 0.07407407 | 0.1388889 | 0.1296296 | 0
dmp_v1-4c_CdCl2_1_1-UBACUX_1 | 0.258 | 11.9 | 14.07 | 2014.33 | 0.86026 | 46.46257 | 22.69444 | 13.47355 | 14205.225 | 124 | 1.516129 | 0.03225806 | 0.03225806 | 0.06451613 | 0.6774194 | 0.06451613 | 0.03225806 | 0.3467742 | 0
dmp_v1-4c_CdCl2_1_1-UVARIT_1 | 0.237 | 12.11 | 15.22 | 1881.41 | 0.865 | 47.50462 | 23.20156 | 13.81942 | 15229.629 | 124 | 1.645161 | 0.03225806 | 0.03225806 | 0.07258065 | 0.6774194 | 0.06451613 | 0.08064516 | 0.1290323 | 0
dmp_v1-4c_CdCl2_1_1-UVUPOR_1 | 0.311 | 12.94 | 14.9 | 1983.55 | 0.88493 | 46.25849 | 22.5951 | 13.40598 | 14010.305 | 156 | 1.410256 | 0.02564103 | 0.02564103 | 0.1538462 | 0.5769231 | 0.05128205 | 0.2692308 | 0.4679487 | 0
dmp_v1-4c_CdCl2_1_1-VAGTUU_1 | 1.028 | 5.16 | 5.78 | 300.72 | 0.13224 | 27.98515 | 13.69664 | 7.342267 | 2813.06 | 92 | 1.521739 | 0.04347826 | 0.04347826 | 0.09782609 | 0.5543478 | 0.0326087 | 0.2282609 | 0 | 0
dmp_v1-4c_CdCl2_1_1-WEMNAF_1 | 0.552 | 6.59 | 8.78 | 2013.32 | 0.70894 | 31.62037 | 15.46713 | 8.555038 | 4182.697 | 60 | 1.533333 | 0.06666667 | 0.06666667 | 0.1 | 0.3333333 | 0.06666667 | 0.06666667 | 0.5 | 0
dmp_v1-4c_CdCl2_1_1-WIFBAQ_1 | 0.317 | 10.61 | 12.69 | 2039.58 | 0.82664 | 46.03385 | 22.48537 | 13.33352 | 13799.546 | 156 | 1.717949 | 0.02564103 | 0.02564103 | 0.1217949 | 0.5769231 | 0.1025641 | 0.1282051 | 0.3012821 | 0
dmp_v1-4c_CdCl2_1_1-WONZOP_1 | 0.228 | 13.44 | 15.48 | 1896.1 | 0.8766 | 48.08297 | 23.48336 | 14.00881 | 15816.127 | 124 | 1.516129 | 0.03225806 | 0.03225806 | 0.03225806 | 0.6774194 | 0.06451613 | 0.04032258 | 0.2580645 | 0
dmp_v1-4c_CdCl2_1_1-WONZUV_1 | 0.216 | 12.43 | 16.4 | 1644.92 | 0.87668 | 51.77635 | 25.28196 | 15.22697 | 19930.194 | 156 | 1.615385 | 0.02564103 | 0.02564103 | 0.07692308 | 0.6923077 | 0.05128205 | 0.07692308 | 0.1987179 | 0
dmp_v1-4c_CdCl2_1_1-XADGAM_1 | 0.863 | 5.37 | 6.62 | 607.85 | 0.42414 | 29.52534 | 14.44684 | 7.857285 | 3350.199 | 92 | 1.521739 | 0.04347826 | 0.04347826 | 0.07608696 | 0.4891304 | 0.04347826 | 0.2391304 | 0 | 0
dmp_v1-4c_CdCl2_1_1-XIMPOA_1 | 0.764 | 5.54 | 6.53 | 1321.45 | 0.6148 | 25.40032 | 12.43754 | 6.4764 | 2044.842 | 28 | 1.571429 | 0.1428571 | 0.1428571 | 0.1428571 | 0 | 0 | 0.2857143 | 0 | 0
dmp_v1-4c_CdCl2_1_1-YARYOF_1 | 0.454 | 6.74 | 8.31 | 2200.55 | 0.71291 | 32.19811 | 15.74852 | 8.747681 | 4434.315 | 44 | 2.454545 | 0.09090909 | 0.09090909 | 0 | 0 | 0.09090909 | 0.04545455 | 0.3181818 | 0
dmp_v1-4c_CdCl2_1_1-YARYOF_2 | 0.801 | 5.67 | 6.69 | 1480.41 | 0.63063 | 25.04314 | 12.26377 | 6.355396 | 1950.745 | 28 | 1 | 0.1428571 | 0.1428571 | 0 | 0 | 0 | 0.2857143 | 0.1428571 | 0
dmp_v1-4c_CdCl2_1_1-YASPEP_1 | 0.245 | 11.31 | 14.87 | 1948.56 | 0.86242 | 47.24448 | 23.07471 | 13.73039 | 14966.339 | 124 | 1.774194 | 0.03225806 | 0.03225806 | 0.03225806 | 0.6774194 | 0.06451613 | 0.08064516 | 0.2580645 | 0
dmp_v1-4c_CdCl2_1_1-YEGKOM_1 | 0.837 | 4.6 | 5.75 | 703.58 | 0.52485 | 27.86088 | 13.63618 | 7.300768 | 2772.427 | 60 | 1.4 | 0.06666667 | 0.06666667 | 0.25 | 0.25 | 0.06666667 | 0.03333333 | 0.5 | 0
dmp_v1-4c_CdCl2_1_1-ZEDROR_1 | 0.319 | 9.19 | 11.88 | 2282.83 | 0.80531 | 44.38642 | 21.68338 | 12.78794 | 12305.937 | 132 | 1.969697 | 0.03030303 | 0.03030303 | 0.06818182 | 0.4924242 | 0.06060606 | 0.1439394 | 0.5530303 | 0
dmp_v1-4c_CdCl2_1_1-ZIKJIO_1 | 0.475 | 6.86 | 8.62 | 2159.05 | 0.71733 | 33.57954 | 16.42098 | 9.207651 | 5075.742 | 68 | 1.705882 | 0.05882353 | 0.05882353 | 0.1029412 | 0.3529412 | 0.05882353 | 0.2205882 | 0 | 0
dmp_v1-4c_Cd_1_1-1B_4Br_Ch | 1.449 | 7.39 | 10.07 | 1514.94 | 0.59406 | 27.33245 | 11.54462 | 14.37077 | 4508.425 | 108 | 1 | 0.03703704 | 0.03703704 | 0.06481481 | 0.3148148 | 0.1018519 | 0.1203704 | 0 | 0.1111111
dmp_v1-4c_Cd_1_1-1B_4F_Ch | 0.723 | 8.44 | 9.55 | 2136.81 | 0.71646 | 27.44118 | 11.58967 | 14.4284 | 4562.568 | 108 | 1 | 0.03703704 | 0.03703704 | 0.08333333 | 0.3148148 | 0.1111111 | 0.09259259 | 0 | 0.1111111
dmp_v1-4c_Cd_1_1-1B_4H_Ch | 0.481 | 9.69 | 10.64 | 2234.81 | 0.75615 | 28.04558 | 11.84225 | 14.74534 | 4870.782 | 76 | 1.421053 | 0.05263158 | 0.05263158 | 0.1184211 | 0.4473684 | 0.1578947 | 0.2368421 | 0 | 0.1842105
dmp_v1-4c_Cd_1_1-2B_4H_Ch | 0.27 | 14.35 | 15.97 | 1804.46 | 0.85601 | 38.30888 | 16.13799 | 20.12629 | 12411.38 | 124 | 1.516129 | 0.03225806 | 0.03225806 | 0.09677419 | 0.6612903 | 0.09677419 | 0.1048387 | 0 | 0.1290323
dmp_v1-4c_Cd_1_1-2B_fused_Ch | 0.336 | 12.74 | 14.49 | 2047.87 | 0.82069 | 34.33788 | 14.47524 | 18.04242 | 8938.607 | 108 | 1.444444 | 0.03703704 | 0.03703704 | 0.1388889 | 0.5092593 | 0.1111111 | 0.2037037 | 0 | 0.1481481
dmp_v1-4c_Cd_1_1-ACOLIP_1 | 0.192 | 17.77 | 19.25 | 1423.17 | 0.89655 | 47.33844 | 19.92573 | 24.85468 | 23407.58 | 172 | 1.651163 | 0.02325581 | 0.02325581 | 0.1104651 | 0.7034884 | 0.06976744 | 0.08139535 | 0.4767442 | 0
dmp_v1-4c_Cd_1_1-ACOLIP_2 | 0.566 | 8.18 | 10.76 | 2099.19 | 0.72581 | 27.29153 | 11.52665 | 14.3505 | 4488.232 | 84 | 1.47619 | 0.04761905 | 0.04761905 | 0.1428571 | 0.4047619 | 0.1428571 | 0.1309524 | 0.08333333 | 0.1428571
dmp_v1-4c_Cd_1_1-AFITIT_1 | 0.205 | 16.29 | 18.74 | 1496.14 | 0.88309 | 44.67621 | 18.80837 | 23.45955 | 19677.836 | 156 | 1.615385 | 0.02564103 | 0.02564103 | 0.04487179 | 0.6025641 | 0.07692308 | 0.1217949 | 0 | 0.1025641
dmp_v1-4c_Cd_1_1-AFITIT_2 | 0.278 | 13.63 | 15.82 | 1817.8 | 0.86305 | 38.1385 | 16.067 | 20.03558 | 12245.985 | 124 | 1.516129 | 0.03225806 | 0.03225806 | 0.1693548 | 0.6612903 | 0.09677419 | 0.09677419 | 0.3064516 | 0
dmp_v1-4c_Cd_1_1-ATOXEN_1 | 0.309 | 12.55 | 14.34 | 1992.16 | 0.83683 | 38.09203 | 16.04798 | 20.01118 | 12201.626 | 140 | 1.685714 | 0.02857143 | 0.02857143 | 0.1571429 | 0.5857143 | 0.08571429 | 0.1571429 | 0.2714286 | 0
dmp_v1-4c_Cd_1_1-AVAQIX_1 | 0.527 | 9.47 | 10.4 | 2230.36 | 0.75576 | 27.30512 | 11.53255 | 14.35659 | 4494.757 | 76 | 1.421053 | 0.05263158 | 0.05263158 | 0.1710526 | 0.4473684 | 0.1578947 | 0.09210526 | 0.1710526 | 0.1052632
dmp_v1-4c_Cd_1_1-BARZAW_1 | 0.58 | 8.27 | 9.46 | 2482.16 | 0.76051 | 26.33812 | 11.12885 | 13.85003 | 4033.927 | 76 | 1.421053 | 0.05263158 | 0.05263158 | 0.09210526 | 0.5526316 | 0.1052632 | 0.2105263 | 0 | 0.2368421
dmp_v1-4c_Cd_1_1-BIBBUL_1 | 0.591 | 7.64 | 9.49 | 2297.2 | 0.73111 | 29.57686 | 12.48252 | 15.54833 | 5713.164 | 124 | 1.387097 | 0.03225806 | 0.03225806 | 0.1129032 | 0.4919355 | 0.02419355 | 0.1532258 | 0.233871 | 0.1532258
dmp_v1-4c_Cd_1_1-BIBBUL_2 | 0.245 | 15.53 | 16.7 | 1606.44 | 0.85798 | 42.7862 | 18.01586 | 22.46956 | 17286.472 | 156 | 1.923077 | 0.02564103 | 0.02564103 | 0.07692308 | 0.5192308 | 0.07692308 | 0.1794872 | 0.525641 | 0
dmp_v1-4c_Cd_1_1-BOWQAG_1 | 0.202 | 17.22 | 20.4 | 1379.01 | 0.91074 | 45.30468 | 19.07237 | 23.78939 | 20520.368 | 156 | 1.205128 | 0.02564103 | 0.02564103 | 0.1858974 | 0.7051282 | 0.07692308 | 0.06410256 | 0.2435897 | 0
dmp_v1-4c_Cd_1_1-CEHZAR01_1 | 0.53 | 8.26 | 9.3 | 2311.17 | 0.72132 | 27.64184 | 11.67355 | 14.53314 | 4663.269 | 76 | 2.052632 | 0.05263158 | 0.05263158 | 0.03947368 | 0.4473684 | 0.1578947 | 0.07894737 | 0.4210526 | 0
dmp_v1-4c_Cd_1_1-CUTKOS_1 | 0.221 | 16.56 | 17.38 | 1643.09 | 0.88749 | 39.63229 | 16.69392 | 20.81938 | 13742.435 | 108 | 1.592593 | 0.03703704 | 0.03703704 | 0.25 | 0.3703704 | 0.1111111 | 0.09259259 | 0 | 0.1481481
dmp_v1-4c_Cd_1_1-CUYHIO_1 | 0.57 | 5.98 | 7.86 | 2304.8 | 0.69936 | 27.82929 | 11.75222 | 14.63184 | 4759.047 | 92 | 1.695652 | 0.04347826 | 0.04347826 | 0.1304348 | 0.3913043 | 0.1086957 | 0.1847826 | 0 | 0.01086957
dmp_v1-4c_Cd_1_1-DAJHUS_1 | 0.198 | 18.34 | 19.44 | 1424.91 | 0.89936 | 44.12273 | 18.57618 | 23.16988 | 18956.208 | 140 | 1.571429 | 0.02857143 | 0.02857143 | 0.1928571 | 0.7142857 | 0.08571429 | 0.03571429 | 0.2785714 | 0
dmp_v1-4c_Cd_1_1-DEYDOA_1 | 0.167 | 17.17 | 18.56 | 1493.91 | 0.89963 | 42.73393 | 17.9943 | 22.44313 | 17224.338 | 92 | 2.391304 | 0.04347826 | 0.04347826 | 0.04347826 | 0.173913 | 0.1304348 | 0.3478261 | 0.2608696 | 0
dmp_v1-4c_Cd_1_1-DOGZIJ_1 | 0.237 | 15.38 | 17.7 | 1599.7 | 0.86651 | 46.41233 | 19.53645 | 24.36944 | 22060.404 | 204 | 1.862745 | 0.01960784 | 0.01960784 | 0.06372549 | 0.5686275 | 0.03921569 | 0.1666667 | 0.4215686 | 0.04901961
dmp_v1-4c_Cd_1_1-ECAHAT_1 | 0.274 | 15.02 | 16.64 | 1799.32 | 0.86652 | 38.22313 | 16.10301 | 20.07919 | 12327.679 | 124 | 1.516129 | 0.03225806 | 0.03225806 | 0.1129032 | 0.7580645 | 0.09677419 | 0.06451613 | 0.1451613 | 0.08064516
dmp_v1-4c_Cd_1_1-ERUFUS_1 | 0.192 | 18.71 | 20.81 | 1302.65 | 0.90894 | 47.44077 | 19.96794 | 24.9102 | 23560.579 | 164 | 1.390244 | 0.02439024 | 0.02439024 | 0.1341463 | 0.7621951 | 0.07317073 | 0.0304878 | 0.3170732 | 0
dmp_v1-4c_Cd_1_1-ERUFUS_2 | 0.467 | 10.38 | 10.9 | 2510.93 | 0.83272 | 27.32278 | 11.5398 | 14.36619 | 4503.544 | 52 | 1 | 0.07692308 | 0.07692308 | 0.1538462 | 0.2307692 | 0.1923077 | 0.09615385 | 0.2307692 | 0
dmp_v1-4c_Cd_1_1-EXEWAG_1 | 0.319 | 14.65 | 16.04 | 1789.46 | 0.85946 | 37.87568 | 15.95636 | 19.89659 | 11993.577 | 124 | 1.258065 | 0.03225806 | 0.03225806 | 0.06451613 | 0.75 | 0.09677419 | 0.0483871 | 0 | 0.1290323
dmp_v1-4c_Cd_1_1-FAPTIB_1 | 0.631 | 7.15 | 8.73 | 2182.1 | 0.70607 | 26.31528 | 11.11931 | 13.83771 | 4023.451 | 84 | 1.47619 | 0.04761905 | 0.04761905 | 0.1071429 | 0.3571429 | 0.1190476 | 0.2380952 | 0.07142857 | 0.1428571
dmp_v1-4c_Cd_1_1-FAQVEA_1 | 0.646 | 7.12 | 8.31 | 2232.66 | 0.70863 | 25.74142 | 10.87975 | 13.53656 | 3765.727 | 76 | 1.315789 | 0.05263158 | 0.05263158 | 0.07894737 | 0.5394737 | 0.1578947 | 0.07894737 | 0.25 | 0
dmp_v1-4c_Cd_1_1-FEFDAX_1 | 0.276 | 15.61 | 16.67 | 1732.91 | 0.86758 | 38.12677 | 16.06291 | 20.02833 | 12234.644 | 124 | 1.387097 | 0.03225806 | 0.03225806 | 0.1290323 | 0.6129032 | 0.09677419 | 0.08064516 | 0.2016129 | 0.1290323
dmp_v1-4c_Cd_1_1-FEWGUL_1 | 0.21 | 16.96 | 18.55 | 1402.36 | 0.89895 | 45.67693 | 19.2287 | 23.9848 | 21030.523 | 172 | 1.372093 | 0.02325581 | 0.02325581 | 0.127907 | 0.6918605 | 0.04069767 | 0.06395349 | 0.1511628 | 0.1511628
dmp_v1-4c_Cd_1_1-FUDQIF_1 | 0.532 | 8.19 | 10.05 | 2347.53 | 0.76298 | 27.32313 | 11.54041 | 14.36577 | 4503.681 | 76 | 1.421053 | 0.05263158 | 0.05263158 | 0.1842105 | 0.4473684 | 0.1578947 | 0.1578947 | 0.3947368 | 0
dmp_v1-4c_Cd_1_1-FUNBIA_1 | 0.212 | 17.99 | 18.91 | 1484.18 | 0.89892 | 43.23384 | 18.20288 | 22.70584 | 17835.069 | 140 | 1.457143 | 0.02857143 | 0.02857143 | 0.1357143 | 0.6714286 | 0.08571429 | 0.02857143 | 0.3642857 | 0
dmp_v1-4c_Cd_1_1-FUTKEL_1 | 1.05 | 4.82 | 7.87 | 780.82 | 0.35328 | 27.2242 | 11.49878 | 14.31548 | 4455.369 | 188 | 1.510638 | 0.0212766 | 0.0212766 | 0.106383 | 0.606383 | 0.05319149 | 0.2287234 | 0 | 0.06382979
dmp_v1-4c_Cd_1_1-GALCED_1 | 0.278 | 14.28 | 16.07 | 1777.91 | 0.86681 | 38.06752 | 16.03865 | 19.99752 | 12178.281 | 124 | 1.451613 | 0.03225806 | 0.03225806 | 0.1209677 | 0.7096774 | 0.09677419 | 0.05645161 | 0.2580645 | 0.08064516
dmp_v1-4c_Cd_1_1-GEDLIM_1 | 0.324 | 12.11 | 13.63 | 2017.96 | 0.83904 | 36.32458 | 15.30657 | 19.08601 | 10581.565 | 124 | 1.516129 | 0.03225806 | 0.03225806 | 0.1370968 | 0.6129032 | 0.09677419 | 0.1451613 | 0.2983871 | 0.06451613
dmp_v1-4c_Cd_1_1-GUFREF_1 | 0.237 | 15.85 | 17.86 | 1630.68 | 0.87174 | 42.31878 | 17.82032 | 22.22371 | 16726.101 | 148 | 1.756757 | 0.02702703 | 0.02702703 | 0.1418919 | 0.5540541 | 0.08108108 | 0.2162162 | 0.2635135 | 0
dmp_v1-4c_Cd_1_1-GUFREF_2 | 0.341 | 9.21 | 11.11 | 2344.08 | 0.82752 | 33.03409 | 13.92891 | 17.36217 | 7959.965 | 92 | 1.695652 | 0.04347826 | 0.04347826 | 0.1304348 | 0.3913043 | 0.09782609 | 0.1413043 | 0 | 0.06521739
dmp_v1-4c_Cd_1_1-GUYLOC_1 | 0.331 | 13.77 | 15.24 | 1884.09 | 0.8527 | 36.34601 | 15.31616 | 19.09725 | 10601.023 | 108 | 1.296296 | 0.03703704 | 0.03703704 | 0.05555556 | 0.7037037 | 0.1111111 | 0.07407407 | 0 | 0.1481481
dmp_v1-4c_Cd_1_1-HAZNON_1 | 0.851 | 7.35 | 8.76 | 2264.22 | 0.70802 | 26.28973 | 11.10837 | 13.82419 | 4011.587 | 84 | 1.285714 | 0.04761905 | 0.04761905 | 0.202381 | 0.2738095 | 0.08333333 | 0.1666667 | 0.1428571 | 0.1785714
dmp_v1-4c_Cd_1_1-HEXNII_1 | 0.254 | 14.27 | 16.41 | 1722.7 | 0.87625 | 40.04507 | 16.86672 | 21.03291 | 14174.04 | 132 | 1.545455 | 0.03030303 | 0.03030303 | 0.1590909 | 0.7121212 | 0.09090909 | 0.0530303 | 0.3712121 | 0
dmp_v1-4c_Cd_1_1-HUTTIA_2 | 0.429 | 12.14 | 13.44 | 1956.22 | 0.79604 | 38.35187 | 16.1573 | 20.14631 | 12452.653 | 196 | 1.326531 | 0.02040816 | 0.02040816 | 0.04591837 | 0.4183673 | 0.06122449 | 0.1020408 | 0 | 0.08163265
dmp_v1-4c_Cd_1_1-ISIMAZ_1 | 0.191 | 15.75 | 18.78 | 1705.67 | 0.89705 | 45.07134 | 18.97548 | 23.66667 | 20205.87 | 140 | 1.8 | 0.02857143 | 0.02857143 | 0.06428571 | 0.6928571 | 0.07857143 | 0.1285714 | 0.6142857 | 0.01428571
dmp_v1-4c_Cd_1_1-IXUREZ_1 | 0.222 | 16.38 | 18.19 | 1506.27 | 0.89158 | 42.65993 | 17.96308 | 22.40484 | 17135.321 | 140 | 1.571429 | 0.02857143 | 0.02857143 | 0.15 | 0.7142857 | 0.08571429 | 0.01428571 | 0.3714286 | 0
dmp_v1-4c_Cd_1_1-KANDIO_1 | 0.3 | 14.12 | 16.7 | 1765.33 | 0.89173 | 41.97359 | 17.67435 | 22.046 | 16321.788 | 188 | 1.425532 | 0.0212766 | 0.0212766 | 0.1542553 | 0.3989362 | 0.05319149 | 0.2606383 | 0.2074468 | 0.1382979
dmp_v1-4c_Cd_1_1-KINHAS_1 | 0.511 | 8.64 | 9.63 | 2141.99 | 0.72195 | 27.79215 | 11.73623 | 14.61268 | 4739.946 | 76 | 2.052632 | 0.05263158 | 0.05263158 | 0.03947368 | 0.4473684 | 0.1578947 | 0.6315789 | 0 | 0.1842105
dmp_v1-4c_Cd_1_1-KINHAS_2 | 0.131 | 24.71 | 26.81 | 952.34 | 0.93713 | 57.75211 | 24.29614 | 30.3045 | 42475.468 | 204 | 1.470588 | 0.01960784 | 0.01960784 | 0.1372549 | 0.7696078 | 0.05882353 | 0.03921569 | 0.1960784 | 0
dmp_v1-4c_Cd_1_1-KINKAV_1 | 0.11 | 24.03 | 27.25 | 1057.09 | 0.94341 | 61.00563 | 25.66338 | 32.01233 | 50068.037 | 220 | 1.509091 | 0.01818182 | 0.01818182 | 0.06818182 | 0.7863636 | 0.05 | 0.04090909 | 0.4681818 | 0.004545455
dmp_v1-4c_Cd_1_1-KINKAV_2 | 0.192 | 18.95 | 21.13 | 1479.8 | 0.89418 | 48.15179 | 20.26677 | 25.28131 | 24634.417 | 188 | 1.680851 | 0.0212766 | 0.0212766 | 0.1010638 | 0.5319149 | 0.02659574 | 0.2925532 | 0 | 0.1595745
dmp_v1-4c_Cd_1_1-LIFWOO_1 | 0.465 | 12.27 | 14.17 | 2172.77 | 0.83779 | 36.70043 | 15.46456 | 19.28303 | 10913.608 | 204 | 1.54902 | 0.01960784 | 0.01960784 | 0.1127451 | 0.6666667 | 0.04901961 | 0.377451 | 0.1715686 | 0.1568627
dmp_v1-4c_Cd_1_1-MADVUJ_1 | 0.389 | 12.04 | 13.69 | 1948.29 | 0.7872 | 38.61734 | 16.26775 | 20.28619 | 12712.582 | 172 | 1.744186 | 0.02325581 | 0.02325581 | 0.1162791 | 0.4883721 | 0.04651163 | 0.1162791 | 0 | 0
dmp_v1-4c_Cd_1_1-MEJQEZ_1 | 0.807 | 5.91 | 8.36 | 1755.61 | 0.63271 | 25.94728 | 10.9656 | 13.64477 | 3856.9 | 108 | 1.296296 | 0.03703704 | 0.03703704 | 0.1851852 | 0.3240741 | 0.07407407 | 0.03703704 | 0.5740741 | 0.009259259
dmp_v1-4c_Cd_1_1-MIMVEJ_1 | 0.586 | 8.95 | 10.18 | 2230.67 | 0.73204 | 26.3485 | 11.13383 | 13.85462 | 4038.644 | 76 | 1.421053 | 0.05263158 | 0.05263158 | 0.1578947 | 0.4736842 | 0.1447368 | 0.1447368 | 0.1842105 | 0.07894737
dmp_v1-4c_Cd_1_1-MOYYEF_1 | 0.306 | 13.76 | 15.52 | 1837.33 | 0.85072 | 36.74541 | 15.48331 | 19.30725 | 10953.943 | 124 | 1.516129 | 0.03225806 | 0.03225806 | 0.1290323 | 0.5322581 | 0.09677419 | 0.1612903 | 0 | 0.1290323
dmp_v1-4c_Cd_1_1-NEHZIK_1 | 0.35 | 11.5 | 13.35 | 2189.15 | 0.83829 | 32.13575 | 13.55294 | 16.88829 | 7327.065 | 84 | 1.47619 | 0.04761905 | 0.04761905 | 0.202381 | 0.4880952 | 0.1428571 | 0.04761905 | 0.3452381 | 0.07142857
dmp_v1-4c_Cd_1_1-NISCOJ_1 | 0.343 | 12.24 | 13.68 | 2070.84 | 0.82078 | 36.29567 | 15.29486 | 19.06922 | 10555.697 | 132 | 1.606061 | 0.03030303 | 0.03030303 | 0.1287879 | 0.5681818 | 0.09090909 | 0.1515152 | 0.3030303 | 0.07575758
dmp_v1-4c_Cd_1_1-NUYWOU_1 | 0.308 | 12.6 | 14.4 | 1961.51 | 0.84956 | 36.22242 | 15.26405 | 19.03192 | 10492.529 | 116 | 1.482759 | 0.03448276 | 0.03448276 | 0.1206897 | 0.6551724 | 0.1034483 | 0.0862069 | 0.3189655 | 0.1034483
dmp_v1-4c_Cd_1_1-OFERUN02_1 | 0.63 | 7.37 | 8.89 | 1970.8 | 0.69733 | 25.87133 | 10.93331 | 13.60432 | 3822.762 | 76 | 1.526316 | 0.05263158 | 0.05263158 | 0.1842105 | 0.3684211 | 0.1184211 | 0.1447368 | 0.3815789 | 0.07894737
dmp_v1-4c_Cd_1_1-OSAXAI_1 | 0.208 | 17.15 | 19.24 | 1489.45 | 0.8986 | 43.2654 | 18.21631 | 22.722 | 17874.345 | 140 | 1.457143 | 0.02857143 | 0.02857143 | 0.06428571 | 0.7142857 | 0.08571429 | 0.01428571 | 0.07857143 | 0.1142857
dmp_v1-4c_Cd_1_1-PAMVEG_1 | 0.242 | 15.01 | 16.98 | 1657.32 | 0.87715 | 40.27446 | 16.96292 | 21.15495 | 14420.168 | 124 | 1.645161 | 0.03225806 | 0.03225806 | 0.08870968 | 0.733871 | 0.09677419 | 0.02419355 | 0.6693548 | 0
dmp_v1-4c_Cd_1_1-PASKAX_1 | 0.201 | 18.61 | 19.99 | 1395.14 | 0.90098 | 45.29033 | 19.06775 | 23.78294 | 20503.347 | 156 | 1.512821 | 0.02564103 | 0.02564103 | 0.1346154 | 0.7307692 | 0.07692308 | 0.07051282 | 0.5448718 | 0
dmp_v1-4c_Cd_1_1-PASTOU_1 | 1.022 | 5.44 | 7.06 | 1040.96 | 0.48763 | 25.99466 | 10.98545 | 13.66913 | 3877.928 | 148 | 1.432432 | 0.02702703 | 0.02702703 | 0.2027027 | 0.4797297 | 0.0472973 | 0.08108108 | 0.4189189 | 0.06081081
dmp_v1-4c_Cd_1_1-PEMRIK_1 | 0.203 | 18.38 | 20.15 | 1393.87 | 0.90149 | 45.79647 | 19.27728 | 24.04821 | 21194.972 | 164 | 1.439024 | 0.02439024 | 0.02439024 | 0.1402439 | 0.7560976 | 0.07317073 | 0.02439024 | 0.3780488 | 0
dmp_v1-4c_Cd_1_1-PIJJOI_1 | 0.404 | 10.26 | 11.67 | 2183.39 | 0.76533 | 35.0981 | 14.79281 | 18.44256 | 9545.597 | 140 | 1.8 | 0.02857143 | 0.02857143 | 0.08571429 | 0.5071429 | 0.08571429 | 0.1928571 | 0.2428571 | 0
dmp_v1-4c_Cd_1_1-PORVUO_1 | 0.194 | 18.34 | 19.63 | 1419.83 | 0.89835 | 44.17267 | 18.59686 | 23.19373 | 19018.707 | 140 | 1.571429 | 0.02857143 | 0.02857143 | 0.1 | 0.6714286 | 0.08571429 | 0.06428571 | 0 | 0.1142857
dmp_v1-4c_Cd_1_1-QAVWAN_1 | 0.308 | 13.17 | 15.09 | 1886.48 | 0.84201 | 38.15502 | 16.07435 | 20.04448 | 12262.388 | 140 | 1.685714 | 0.02857143 | 0.02857143 | 0.1714286 | 0.5857143 | 0.07857143 | 0.1428571 | 0.2785714 | 0
dmp_v1-4c_Cd_1_1-RABHAZ_1 | 0.22 | 14.56 | 15.78 | 1781.08 | 0.87229 | 38.09624 | 16.04962 | 20.013 | 12205.33 | 84 | 2.333333 | 0.04761905 | 0.04761905 | 0.04761905 | 0.1904762 | 0.1428571 | 0.3214286 | 0.25 | 0
dmp_v1-4c_Cd_1_1-RAXCOK_1 | 0.595 | 8.67 | 9.86 | 2560.14 | 0.77503 | 26.41766 | 11.16178 | 13.89116 | 4070.411 | 68 | 1.235294 | 0.05882353 | 0.05882353 | 0.1176471 | 0.3382353 | 0.1323529 | 0.08823529 | 0 | 0.2352941
dmp_v1-4c_Cd_1_1-REYCOP_1 | 0.168 | 16.27 | 20.91 | 1442.66 | 0.90384 | 50.94061 | 21.43994 | 26.73949 | 29164.412 | 188 | 1.851064 | 0.0212766 | 0.0212766 | 0.1117021 | 0.5159574 | 0.01595745 | 0.08510638 | 0.4255319 | 0.06914894
dmp_v1-4c_Cd_1_1-SUJQOE_1 | 0.356 | 10.31 | 11.17 | 2445.47 | 0.83654 | 29.51822 | 12.45837 | 15.51874 | 5679.834 | 60 | 1.533333 | 0.06666667 | 0.06666667 | 0.3 | 0.2666667 | 0.2 | 0.1 | 0 | 0.2333333
dmp_v1-4c_Cd_1_1-TERFUT_1 | 0.276 | 14.85 | 16.14 | 1741.27 | 0.86799 | 38.08871 | 16.04611 | 20.00913 | 12197.841 | 124 | 1.451613 | 0.03225806 | 0.03225806 | 0.1048387 | 0.6612903 | 0.09677419 | 0.08064516 | 0.1209677 | 0.1290323
dmp_v1-4c_Cd_1_1-UBACUX_1 | 0.213 | 16.71 | 18.2 | 1502.61 | 0.89839 | 43.15531 | 18.17115 | 22.66181 | 17737.047 | 140 | 1.457143 | 0.02857143 | 0.02857143 | 0.1928571 | 0.6714286 | 0.08571429 | 0.02857143 | 0.3785714 | 0
dmp_v1-4c_Cd_1_1-UVARIT_1 | 0.196 | 18.89 | 20.09 | 1410.05 | 0.90046 | 44.1247 | 18.57639 | 23.17194 | 18959.006 | 140 | 1.571429 | 0.02857143 | 0.02857143 | 0.1571429 | 0.6714286 | 0.08571429 | 0.08571429 | 0.1428571 | 0.05714286
dmp_v1-4c_Cd_1_1-UVUPOR_1 | 0.255 | 15.9 | 18.06 | 1593.61 | 0.91091 | 42.96311 | 18.09145 | 22.5636 | 17504.532 | 172 | 1.372093 | 0.02325581 | 0.02325581 | 0.1104651 | 0.6337209 | 0.04069767 | 0.1686047 | 0.4593023 | 0.0872093
dmp_v1-4c_Cd_1_1-VAGTUU_1 | 0.776 | 6.36 | 8.2 | 1742.05 | 0.6042 | 25.97972 | 10.97899 | 13.66192 | 3871.348 | 108 | 1.444444 | 0.03703704 | 0.03703704 | 0.1944444 | 0.5277778 | 0.1111111 | 0.3148148 | 0 | 0.1296296
dmp_v1-4c_Cd_1_1-WEMNAF_1 | 0.433 | 10 | 11.4 | 2332.41 | 0.81635 | 29.35994 | 12.39174 | 15.43409 | 5588.102 | 76 | 1.421053 | 0.05263158 | 0.05263158 | 0.1578947 | 0.3552632 | 0.1447368 | 0.02631579 | 0.4605263 | 0.05263158
dmp_v1-4c_Cd_1_1-WIFBAQ_1 | 0.26 | 16.29 | 18.55 | 1577.38 | 0.87203 | 42.75744 | 18.00379 | 22.45472 | 17251.842 | 172 | 1.651163 | 0.02325581 | 0.02325581 | 0.1627907 | 0.3837209 | 0.02906977 | 0.1744186 | 0.2383721 | 0.01744186
dmp_v1-4c_Cd_1_1-WONZOP_1 | 0.189 | 17.23 | 18.69 | 1419.47 | 0.90495 | 44.66217 | 18.80258 | 23.45103 | 19658.54 | 140 | 1.457143 | 0.02857143 | 0.02857143 | 0.1357143 | 0.7142857 | 0.08571429 | 0.05 | 0.2857143 | 0
dmp_v1-4c_Cd_1_1-XADGAM_1 | 0.661 | 6.7 | 8.69 | 1886.37 | 0.62413 | 27.41253 | 11.57694 | 14.41372 | 4548.059 | 108 | 1.444444 | 0.03703704 | 0.03703704 | 0.1111111 | 0.5740741 | 0.1111111 | 0.1203704 | 0 | 0.1111111
dmp_v1-4c_Cd_1_1-XIMPOA_1 | 0.58 | 8.03 | 8.74 | 2451.02 | 0.76895 | 23.57617 | 9.97603 | 12.39978 | 2892.291 | 44 | 1.363636 | 0.09090909 | 0.09090909 | 0.1590909 | 0.2727273 | 0.25 | 0.2272727 | 0 | 0.1363636
dmp_v1-4c_Cd_1_1-YARYOF_1 | 0.361 | 10.45 | 11.65 | 2397.2 | 0.81417 | 29.89714 | 12.61624 | 15.7168 | 5900.822 | 60 | 2.066667 | 0.06666667 | 0.06666667 | 0.06666667 | 0.2666667 | 0.2 | 0.1 | 0.3 | 0
dmp_v1-4c_Cd_1_1-YASPEP_1 | 0.202 | 17.69 | 19.21 | 1469.76 | 0.8951 | 43.88187 | 18.47547 | 23.04392 | 18648.382 | 140 | 1.685714 | 0.02857143 | 0.02857143 | 0.1357143 | 0.6714286 | 0.08571429 | 0.1214286 | 0.2857143 | 0
dmp_v1-4c_Cd_1_1-YEGKOM_1 | 0.637 | 8.05 | 9.1 | 2563.67 | 0.74783 | 25.8642 | 10.93108 | 13.60066 | 3819.835 | 76 | 1.315789 | 0.05263158 | 0.05263158 | 0.2105263 | 0.3947368 | 0.1184211 | 0.05263158 | 0.5 | 0.05263158
dmp_v1-4c_Cd_1_1-ZEDROR_1 | 0.261 | 15.22 | 17.12 | 1706.29 | 0.85374 | 41.22717 | 17.36137 | 21.65291 | 15465.421 | 148 | 1.864865 | 0.02702703 | 0.02702703 | 0.1081081 | 0.5472973 | 0.08108108 | 0.1351351 | 0.5337838 | 0
dmp_v1-4c_Cd_1_1-ZIKJIO_1 | 0.377 | 10.44 | 12.05 | 2313.08 | 0.81244 | 31.18034 | 13.1538 | 16.3896 | 6694.021 | 84 | 1.571429 | 0.04761905 | 0.04761905 | 0.1428571 | 0.4047619 | 0.1428571 | 0.202381 | 0 | 0.1785714
dmp_v1-4c_Cd_2_1-1B_4Br_Ch | 1.588 | 6.05 | 7.22 | 1315.52 | 0.55174 | 27.05911 | 12.71821 | 10.88683 | 3746.631 | 84 | 1 | 0.04761905 | 0.04761905 | 0.0952381 | 0.2142857 | 0 | 0.1190476 | 0 | 0
dmp_v1-4c_Cd_2_1-1B_4F_Ch | 0.715 | 7.25 | 7.89 | 1801.16 | 0.69623 | 27.16841 | 12.76918 | 10.9389 | 3794.904 | 84 | 1 | 0.04761905 | 0.04761905 | 0.0952381 | 0.2142857 | 0 | 0.1071429 | 0 | 0
dmp_v1-4c_Cd_2_1-1B_4H_Ch | 0.431 | 7.69 | 8.22 | 2367.56 | 0.7679 | 27.77956 | 13.05245 | 11.22813 | 4071.22 | 52 | 1.615385 | 0.07692308 | 0.07692308 | 0.1346154 | 0.3461538 | 0 | 0.3076923 | 0 | 0
dmp_v1-4c_Cd_2_1-2B_4H_Ch | 0.252 | 11.41 | 13.1 | 1976.71 | 0.86008 | 38.15042 | 17.86436 | 16.13535 | 10996.768 | 100 | 1.64 | 0.04 | 0.04 | 0.07 | 0.66 | 0 | 0.15 | 0 | 0
dmp_v1-4c_Cd_2_1-2B_fused_Ch | 0.311 | 10.49 | 11.5 | 2119.46 | 0.81951 | 34.13643 | 16.00208 | 14.23743 | 7777.25 | 84 | 1.571429 | 0.04761905 | 0.04761905 | 0.1190476 | 0.4642857 | 0 | 0.2738095 | 0 | 0
dmp_v1-4c_Cd_2_1-ACOLIP_1 | 0.183 | 13.96 | 16.79 | 1521.3 | 0.89487 | 47.27902 | 22.09888 | 20.44386 | 21360.01 | 148 | 1.756757 | 0.02702703 | 0.02702703 | 0.1081081 | 0.6283784 | 0 | 0.1013514 | 0.5067568 | 0
dmp_v1-4c_Cd_2_1-ACOLIP_2 | 0.525 | 5.68 | 7.68 | 2474.25 | 0.73713 | 27.01753 | 12.69896 | 10.8668 | 3728.341 | 60 | 1.666667 | 0.06666667 | 0.06666667 | 0.1333333 | 0.3 | 0 | 0.2 | 0.1333333 | 0
dmp_v1-4c_Cd_2_1-AFITIT_1 | 0.194 | 14.86 | 16.77 | 1669.8 | 0.88485 | 44.58804 | 20.85027 | 19.1734 | 17824.976 | 132 | 1.727273 | 0.03030303 | 0.03030303 | 0.01515152 | 0.6818182 | 0 | 0.06060606 | 0 | 0
dmp_v1-4c_Cd_2_1-AFITIT_2 | 0.26 | 10.61 | 13.29 | 2072 | 0.86556 | 37.97871 | 17.78455 | 16.05433 | 10843.644 | 100 | 1.64 | 0.04 | 0.04 | 0.08 | 0.72 | 0 | 0.11 | 0.3 | 0
dmp_v1-4c_Cd_2_1-AMILUE_1 | 0.769 | 4.25 | 5.83 | 1188.76 | 0.54433 | 26.21947 | 12.32872 | 10.48827 | 3390.359 | 84 | 2.142857 | 0.04761905 | 0.04761905 | 0 | 0.5 | 0 | 0.01190476 | 0.8809524 | 0
dmp_v1-4c_Cd_2_1-ATOXEN_1 | 0.295 | 9.61 | 11.6 | 2239.34 | 0.83343 | 37.93286 | 17.76257 | 16.03185 | 10802.022 | 116 | 1.827586 | 0.03448276 | 0.03448276 | 0.06034483 | 0.6206897 | 0 | 0.1293103 | 0.2586207 | 0
dmp_v1-4c_Cd_2_1-AVAQIX_1 | 0.477 | 6.12 | 8.16 | 2553 | 0.77387 | 27.0307 | 12.70517 | 10.87334 | 3734.227 | 52 | 1.615385 | 0.07692308 | 0.07692308 | 0.09615385 | 0.3461538 | 0 | 0.3076923 | 0.1730769 | 0
dmp_v1-4c_Cd_2_1-BARZAW_1 | 0.529 | 5.22 | 7.17 | 2310.14 | 0.72722 | 26.05456 | 12.25217 | 10.40975 | 3323.053 | 52 | 1.615385 | 0.07692308 | 0.07692308 | 0.1346154 | 0.3461538 | 0 | 0.3076923 | 0 | 0
dmp_v1-4c_Cd_2_1-BIBBUL_1 | 0.578 | 6.26 | 8.99 | 2212.53 | 0.7064 | 29.32666 | 13.77034 | 11.96142 | 4830.475 | 100 | 1.48 | 0.04 | 0.04 | 0.1 | 0.54 | 0 | 0.2 | 0.28 | 0
dmp_v1-4c_Cd_2_1-BIBBUL_2 | 0.234 | 11.87 | 14.28 | 1924.9 | 0.85736 | 42.6766 | 19.96378 | 18.27175 | 15567.283 | 132 | 2.090909 | 0.03030303 | 0.03030303 | 0.09090909 | 0.5681818 | 0 | 0.25 | 0.5530303 | 0
dmp_v1-4c_Cd_2_1-BOWQAG_1 | 0.191 | 15.58 | 17.85 | 1521.07 | 0.91292 | 45.22307 | 21.14501 | 19.47336 | 18621.254 | 132 | 1.242424 | 0.03030303 | 0.03030303 | 0.3106061 | 0.7045455 | 0 | 0.08333333 | 0.2348485 | 0
dmp_v1-4c_Cd_2_1-CEHZAR01_1 | 0.486 | 5.22 | 6.96 | 2389.26 | 0.71164 | 27.37087 | 12.86327 | 11.03405 | 3884.856 | 52 | 2.538462 | 0.07692308 | 0.07692308 | 0 | 0.3461538 | 0 | 0.2692308 | 0.3461538 | 0
dmp_v1-4c_Cd_2_1-CUTKOS_1 | 0.2 | 12.85 | 14.5 | 1852.83 | 0.8939 | 39.49087 | 18.48567 | 16.76782 | 12240.759 | 84 | 1.761905 | 0.04761905 | 0.04761905 | 0.2857143 | 0.2857143 | 0 | 0.0952381 | 0 | 0
dmp_v1-4c_Cd_2_1-CUYHIO_1 | 0.536 | 5.84 | 8.32 | 2000.9 | 0.6761 | 27.56138 | 12.95155 | 11.12383 | 3970.79 | 68 | 1.941176 | 0.05882353 | 0.05882353 | 0.08823529 | 0.4411765 | 0 | 0.2205882 | 0 | 0
dmp_v1-4c_Cd_2_1-DAJHUS_1 | 0.185 | 13.33 | 16.45 | 1592.9 | 0.9008 | 44.02705 | 20.59035 | 18.90896 | 17141.582 | 116 | 1.689655 | 0.03448276 | 0.03448276 | 0.07758621 | 0.7241379 | 0 | 0.01724138 | 0.2672414 | 0
dmp_v1-4c_Cd_2_1-DEYDOA_1 | 0.148 | 13.89 | 15.79 | 1627.57 | 0.90265 | 42.62518 | 19.94021 | 18.24697 | 15509.106 | 68 | 2.882353 | 0.05882353 | 0.05882353 | 0 | 0 | 0 | 0.4705882 | 0.2352941 | 0
dmp_v1-4c_Cd_2_1-DOGZIJ_1 | 0.232 | 11.71 | 14.86 | 1731.18 | 0.86394 | 46.34284 | 21.66508 | 20.0011 | 20081.529 | 180 | 1.977778 | 0.02222222 | 0.02222222 | 0.08333333 | 0.5444444 | 0 | 0.1944444 | 0.4277778 | 0
dmp_v1-4c_Cd_2_1-ECAHAT_1 | 0.256 | 12.29 | 13.67 | 1967.6 | 0.86683 | 38.06481 | 17.82455 | 16.09368 | 10919.365 | 100 | 1.64 | 0.04 | 0.04 | 0.06 | 0.72 | 0 | 0.12 | 0.16 | 0
dmp_v1-4c_Cd_2_1-ERUFUS_1 | 0.183 | 14.42 | 18.04 | 1428.86 | 0.91215 | 47.38347 | 22.14741 | 20.49276 | 21505.531 | 140 | 1.457143 | 0.02857143 | 0.02857143 | 0.04285714 | 0.7857143 | 0 | 0.02142857 | 0.3214286 | 0
dmp_v1-4c_Cd_2_1-ERUFUS_2 | 0.406 | 7.57 | 9.13 | 2899.21 | 0.8699 | 27.04887 | 12.7135 | 10.88178 | 3742.088 | 28 | 1 | 0.1428571 | 0.1428571 | 0 | 0 | 0 | 0.1071429 | 0.2142857 | 0
dmp_v1-4c_Cd_2_1-EXEWAG_1 | 0.306 | 11.26 | 13.28 | 2073.67 | 0.86167 | 37.71123 | 17.66105 | 15.9267 | 10607.5 | 100 | 1.32 | 0.04 | 0.04 | 0.06 | 0.77 | 0 | 0.07 | 0 | 0
dmp_v1-4c_Cd_2_1-FAPTIB_1 | 0.59 | 4.79 | 7.66 | 1830.77 | 0.66406 | 26.03134 | 12.24142 | 10.39869 | 3313.652 | 60 | 1.666667 | 0.06666667 | 0.06666667 | 0.06666667 | 0.3 | 0 | 0.35 | 0.1 | 0
dmp_v1-4c_Cd_2_1-FAQVEA_1 | 0.6 | 4.55 | 6.64 | 2090.13 | 0.7228 | 25.45141 | 11.97233 | 10.12402 | 3084.918 | 52 | 1.461538 | 0.07692308 | 0.07692308 | 0.1153846 | 0.2884615 | 0 | 0.1923077 | 0.1730769 | 0
dmp_v1-4c_Cd_2_1-FEFDAX_1 | 0.258 | 12.49 | 13.92 | 1968.3 | 0.87142 | 37.96744 | 17.77936 | 16.04742 | 10832.6 | 100 | 1.48 | 0.04 | 0.04 | 0.13 | 0.48 | 0 | 0.18 | 0.25 | 0
dmp_v1-4c_Cd_2_1-FEWGUL_1 | 0.2 | 14.77 | 17.64 | 1476.83 | 0.89962 | 45.60001 | 21.31937 | 19.65203 | 19104.984 | 148 | 1.432432 | 0.02702703 | 0.02702703 | 0.08783784 | 0.8108108 | 0 | 0.006756757 | 0.1621622 | 0
dmp_v1-4c_Cd_2_1-FUDQIF_1 | 0.484 | 5.3 | 7.38 | 2806.99 | 0.77778 | 27.04925 | 12.71373 | 10.8824 | 3742.421 | 52 | 1.615385 | 0.07692308 | 0.07692308 | 0.1730769 | 0.3461538 | 0 | 0.2692308 | 0.4807692 | 0
dmp_v1-4c_Cd_2_1-FUNBIA_1 | 0.198 | 15.11 | 16.51 | 1590.09 | 0.90133 | 43.12974 | 20.17401 | 18.48402 | 16082.943 | 116 | 1.551724 | 0.03448276 | 0.03448276 | 0.02586207 | 0.7241379 | 0 | 0.04310345 | 0.3706897 | 0
dmp_v1-4c_Cd_2_1-FUTKEL_1 | 1.107 | 2.65 | 5.29 | 0 | 0 | 26.94986 | 12.66771 | 10.83432 | 3698.76 | 164 | 1.585366 | 0.02439024 | 0.02439024 | 0.1463415 | 0.5914634 | 0 | 0.2987805 | 0 | 0
dmp_v1-4c_Cd_2_1-GALCED_1 | 0.26 | 10.3 | 13.32 | 1994.41 | 0.87012 | 37.9073 | 17.75192 | 16.0193 | 10779.825 | 100 | 1.56 | 0.04 | 0.04 | 0.05 | 0.84 | 0 | 0.04 | 0.31 | 0
dmp_v1-4c_Cd_2_1-GEDLIM_1 | 0.306 | 9.33 | 11.48 | 2299.32 | 0.83813 | 36.14542 | 16.93409 | 15.18684 | 9295.706 | 100 | 1.64 | 0.04 | 0.04 | 0.12 | 0.55 | 0 | 0.13 | 0.32 | 0
dmp_v1-4c_Cd_2_1-GIZJOP_1 | 0.521 | 6.33 | 7.55 | 2547.78 | 0.78028 | 25.59958 | 12.04099 | 10.19421 | 3142.306 | 44 | 1.545455 | 0.09090909 | 0.09090909 | 0.25 | 0.3409091 | 0 | 0.1590909 | 0.5 | 0
dmp_v1-4c_Cd_2_1-GUFREF_1 | 0.225 | 12.11 | 15.77 | 1880.45 | 0.87183 | 42.2043 | 19.74509 | 18.0483 | 15040.146 | 124 | 1.903226 | 0.03225806 | 0.03225806 | 0.0483871 | 0.6290323 | 0 | 0.1370968 | 0.25 | 0
dmp_v1-4c_Cd_2_1-GUFREF_2 | 0.309 | 8.32 | 11.17 | 2392.79 | 0.83256 | 32.8202 | 15.39134 | 13.61522 | 6877.686 | 68 | 1.941176 | 0.05882353 | 0.05882353 | 0.08823529 | 0.4411765 | 0 | 0.2058824 | 0 | 0
dmp_v1-4c_Cd_2_1-GUYLOC_1 | 0.314 | 10.9 | 13.3 | 2102.2 | 0.86165 | 36.16694 | 16.94439 | 15.19649 | 9312.813 | 84 | 1.380952 | 0.04761905 | 0.04761905 | 0 | 0.6547619 | 0 | 0.1428571 | 0 | 0
dmp_v1-4c_Cd_2_1-HAZNON_1 | 0.857 | 5.42 | 7.66 | 2154.45 | 0.69846 | 26.00521 | 12.2292 | 10.38686 | 3303.259 | 60 | 1.4 | 0.06666667 | 0.06666667 | 0.05 | 0.3 | 0 | 0.25 | 0.1666667 | 0
dmp_v1-4c_Cd_2_1-HEXNII_1 | 0.239 | 10.92 | 13.81 | 1901.93 | 0.87805 | 39.9057 | 18.67838 | 16.96331 | 12644 | 108 | 1.666667 | 0.03703704 | 0.03703704 | 0.4259259 | 0.7777778 | 0 | 0.1944444 | 0.3888889 | 0
dmp_v1-4c_Cd_2_1-HOWPOZ_1 | 0.781 | 4.19 | 6.23 | 664.18 | 0.49686 | 26.09421 | 12.27053 | 10.42861 | 3339.135 | 84 | 2.142857 | 0.04761905 | 0.04761905 | 0 | 0.4047619 | 0 | 0.05952381 | 0.8095238 | 0
dmp_v1-4c_Cd_2_1-HUTTIA_1 | 0.192 | 13.78 | 17.51 | 1464.62 | 0.90103 | 45.09915 | 21.08779 | 19.41461 | 18464.096 | 132 | 1.606061 | 0.03030303 | 0.03030303 | 0.06060606 | 0.6818182 | 0.01515152 | 0.02272727 | 0.3484848 | 0
dmp_v1-4c_Cd_2_1-HUTTIA_2 | 0.431 | 8.83 | 10.64 | 2222.46 | 0.79136 | 38.19471 | 17.88447 | 16.15556 | 11035.731 | 172 | 1.372093 | 0.02325581 | 0.02325581 | 0.05232558 | 0.3488372 | 0 | 0.122093 | 0 | 0
dmp_v1-4c_Cd_2_1-ILOJEZ_1 | 0.123 | 17.34 | 22.39 | 1164.21 | 0.9256 | 58.09375 | 27.11584 | 25.54295 | 40236.812 | 196 | 1.653061 | 0.02040816 | 0.02040816 | 0.1122449 | 0.6122449 | 0 | 0.08673469 | 0.2959184 | 0
dmp_v1-4c_Cd_2_1-IMACZN01_1 | 0.395 | 6.11 | 7.45 | 2989.88 | 0.80339 | 26.17285 | 12.30688 | 10.46613 | 3371.203 | 28 | 2.714286 | 0.1428571 | 0.1428571 | 0 | 0 | 0 | 0.2142857 | 0.3571429 | 0
dmp_v1-4c_Cd_2_1-ISIMAZ_1 | 0.179 | 12.11 | 15.61 | 1834.77 | 0.89642 | 44.98763 | 21.03628 | 19.36275 | 18324.37 | 116 | 1.965517 | 0.03448276 | 0.03448276 | 0.02586207 | 0.6465517 | 0 | 0.1551724 | 0.6637931 | 0
dmp_v1-4c_Cd_2_1-IXUREZ_1 | 0.209 | 12.68 | 15.85 | 1755.46 | 0.89168 | 42.55017 | 19.90523 | 18.21189 | 15424.946 | 116 | 1.689655 | 0.03448276 | 0.03448276 | 0.03448276 | 0.7241379 | 0 | 0.04310345 | 0.362069 | 0
dmp_v1-4c_Cd_2_1-KANDIO_1 | 0.294 | 11.87 | 14.28 | 1941.2 | 0.88298 | 41.85565 | 19.58304 | 17.88429 | 14659.05 | 164 | 1.487805 | 0.02439024 | 0.02439024 | 0.195122 | 0.3780488 | 0.06097561 | 0.347561 | 0.1829268 | 0
dmp_v1-4c_Cd_2_1-KINHAS_1 | 0.464 | 6.09 | 7.43 | 2260.36 | 0.71682 | 27.52306 | 12.93383 | 11.10661 | 3953.714 | 52 | 2.538462 | 0.07692308 | 0.07692308 | 0 | 0.3461538 | 0 | 0.9230769 | 0 | 0
dmp_v1-4c_Cd_2_1-KINHAS_2 | 0.126 | 18.79 | 23.59 | 1019.69 | 0.93669 | 57.80662 | 26.98135 | 25.40853 | 39629.698 | 180 | 1.533333 | 0.02222222 | 0.02222222 | 0.03333333 | 0.8666667 | 0 | 0.005555556 | 0.1777778 | 0
dmp_v1-4c_Cd_2_1-KINKAV_1 | 0.105 | 19.21 | 24.06 | 1098.03 | 0.94405 | 61.09879 | 28.50921 | 26.96042 | 46961.766 | 196 | 1.571429 | 0.02040816 | 0.02040816 | 0.02040816 | 0.8367347 | 0 | 0.02040816 | 0.4744898 | 0
dmp_v1-4c_Cd_2_1-KINKAV_2 | 0.184 | 14.93 | 17.83 | 1580.83 | 0.88553 | 48.10133 | 22.48067 | 20.83157 | 22526.222 | 164 | 1.780488 | 0.02439024 | 0.02439024 | 0.1707317 | 0.5670732 | 0.01219512 | 0.2621951 | 0 | 0
dmp_v1-4c_Cd_2_1-LIFWOO_1 | 0.468 | 10.41 | 12.18 | 2345.13 | 0.82081 | 36.52619 | 17.11079 | 15.36689 | 9604.179 | 180 | 1.622222 | 0.02222222 | 0.02222222 | 0.2277778 | 0.5888889 | 0.03333333 | 0.4277778 | 0.1777778 | 0
dmp_v1-4c_Cd_2_1-MADVUJ_1 | 0.387 | 8.59 | 11.58 | 2227.18 | 0.78204 | 38.46264 | 18.00927 | 16.28161 | 11278.008 | 148 | 1.864865 | 0.02702703 | 0.02702703 | 0.06081081 | 0.527027 | 0 | 0.1689189 | 0 | 0
dmp_v1-4c_Cd_2_1-MEJQEZ_1 | 0.798 | 5.28 | 6.94 | 1977.9 | 0.63517 | 25.65942 | 12.06884 | 10.22245 | 3165.683 | 84 | 1.380952 | 0.04761905 | 0.04761905 | 0.2261905 | 0.6547619 | 0 | 0.04761905 | 0.7261905 | 0
dmp_v1-4c_Cd_2_1-MIMVEJ_1 | 0.536 | 6.75 | 7.8 | 2191.25 | 0.74632 | 26.06533 | 12.25722 | 10.41517 | 3327.526 | 52 | 1.615385 | 0.07692308 | 0.07692308 | 0.1153846 | 0.3461538 | 0 | 0.2307692 | 0.2307692 | 0
dmp_v1-4c_Cd_2_1-MOYYEF_1 | 0.287 | 10.27 | 12.45 | 2237.3 | 0.84728 | 36.57146 | 17.13184 | 15.38831 | 9641.339 | 100 | 1.64 | 0.04 | 0.04 | 0.14 | 0.48 | 0 | 0.2 | 0 | 0
dmp_v1-4c_Cd_2_1-NEHZIK_1 | 0.315 | 8.85 | 10.61 | 2482.36 | 0.8499 | 31.91103 | 14.96936 | 13.18597 | 6298.778 | 60 | 1.666667 | 0.06666667 | 0.06666667 | 0.1666667 | 0.4166667 | 0 | 0.06666667 | 0.4166667 | 0
dmp_v1-4c_Cd_2_1-NISCOJ_1 | 0.327 | 8.84 | 11.18 | 2399.9 | 0.822 | 36.11568 | 16.92043 | 15.17258 | 9271.853 | 108 | 1.740741 | 0.03703704 | 0.03703704 | 0.1203704 | 0.5 | 0 | 0.2407407 | 0.3055556 | 0
dmp_v1-4c_Cd_2_1-NUYWOU_1 | 0.287 | 9.41 | 11.42 | 2284.86 | 0.85328 | 36.04262 | 16.88604 | 15.13809 | 9213.304 | 92 | 1.608696 | 0.04347826 | 0.04347826 | 0.1304348 | 0.7717391 | 0 | 0.02173913 | 0.3695652 | 0
dmp_v1-4c_Cd_2_1-OFERUN02_1 | 0.581 | 4.46 | 5.95 | 1631.87 | 0.67461 | 25.58187 | 12.03298 | 10.18576 | 3135.444 | 52 | 1.769231 | 0.07692308 | 0.07692308 | 0.2115385 | 0.2884615 | 0 | 0.1923077 | 0.3846154 | 0
dmp_v1-4c_Cd_2_1-OSAXAI_1 | 0.195 | 13 | 16.12 | 1623.49 | 0.89702 | 43.16101 | 20.18852 | 18.49991 | 16120.02 | 116 | 1.551724 | 0.03448276 | 0.03448276 | 0.03448276 | 0.7241379 | 0 | 0.01724138 | 0.07758621 | 0
dmp_v1-4c_Cd_2_1-PAMVEG_1 | 0.225 | 11.55 | 14.13 | 1902.4 | 0.87723 | 40.13768 | 18.78652 | 17.07361 | 12874.31 | 100 | 1.8 | 0.04 | 0.04 | 0.06 | 0.7 | 0 | 0.08 | 0.72 | 0
dmp_v1-4c_Cd_2_1-PASKAX_1 | 0.19 | 14.47 | 17.19 | 1550.28 | 0.90369 | 45.21037 | 21.1394 | 19.46749 | 18605.473 | 132 | 1.606061 | 0.03030303 | 0.03030303 | 0.09090909 | 0.7424242 | 0 | 0.08333333 | 0.5909091 | 0
dmp_v1-4c_Cd_2_1-PASTOU_1 | 1.061 | 4.93 | 6.67 | 958.98 | 0.45143 | 25.70754 | 12.09101 | 10.24528 | 3184.541 | 124 | 1.516129 | 0.03225806 | 0.03225806 | 0.1774194 | 0.5322581 | 0 | 0.1532258 | 0.4354839 | 0
dmp_v1-4c_Cd_2_1-PEMRIK_1 | 0.193 | 13.2 | 17.33 | 1569.68 | 0.90229 | 45.71933 | 21.37567 | 19.70698 | 19259.258 | 140 | 1.514286 | 0.02857143 | 0.02857143 | 0.04285714 | 0.8571429 | 0 | 0.04285714 | 0.3714286 | 0
dmp_v1-4c_Cd_2_1-PIJJOI_1 | 0.392 | 6.91 | 9.02 | 2436.12 | 0.76267 | 34.90516 | 16.35866 | 14.60116 | 8337.283 | 116 | 1.965517 | 0.03448276 | 0.03448276 | 0.00862069 | 0.4310345 | 0 | 0.2068966 | 0.2155172 | 0
dmp_v1-4c_Cd_2_1-PORVUO_1 | 0.181 | 12.84 | 16.6 | 1611.95 | 0.90075 | 44.07742 | 20.61362 | 18.93265 | 17202.111 | 116 | 1.689655 | 0.03448276 | 0.03448276 | 0.06896552 | 0.7241379 | 0 | 0.04310345 | 0 | 0
dmp_v1-4c_Cd_2_1-QAVWAN_1 | 0.294 | 10.91 | 12.83 | 2106.08 | 0.82983 | 37.99566 | 17.79237 | 16.06131 | 10857.971 | 116 | 1.827586 | 0.03448276 | 0.03448276 | 0.06034483 | 0.5689655 | 0 | 0.1551724 | 0.2586207 | 0
dmp_v1-4c_Cd_2_1-QEFNAQ_1 | 0.615 | 5.16 | 6.45 | 2086.79 | 0.71809 | 25.90965 | 12.18476 | 10.34116 | 3264.737 | 60 | 1.4 | 0.06666667 | 0.06666667 | 0.4 | 0.3 | 0 | 0.3333333 | 0.3666667 | 0
dmp_v1-4c_Cd_2_1-RABHAZ_1 | 0.195 | 10.83 | 13.06 | 2020.57 | 0.87277 | 37.93516 | 17.76431 | 16.03442 | 10805.468 | 60 | 2.866667 | 0.06666667 | 0.06666667 | 0 | 0 | 0 | 0.4333333 | 0.2333333 | 0
dmp_v1-4c_Cd_2_1-RAXCOK_1 | 0.547 | 6.86 | 7.61 | 2467.65 | 0.77301 | 26.13398 | 12.28929 | 10.4471 | 3355.273 | 44 | 1.363636 | 0.09090909 | 0.09090909 | 0.1136364 | 0.3409091 | 0 | 0.1590909 | 0 | 0
dmp_v1-4c_Cd_2_1-REYCOP_1 | 0.16 | 15.66 | 19.81 | 1447.36 | 0.90444 | 50.92332 | 23.78939 | 22.16249 | 26848.405 | 164 | 1.97561 | 0.02439024 | 0.02439024 | 0.2134146 | 0.4268293 | 0 | 0.2743902 | 0.4207317 | 0
dmp_v1-4c_Cd_2_1-SUJQOE_1 | 0.299 | 7.53 | 9.41 | 2836.45 | 0.86349 | 29.26867 | 13.74328 | 11.93382 | 4800.346 | 36 | 1.888889 | 0.1111111 | 0.1111111 | 0.3888889 | 0 | 0 | 0.05555556 | 0 | 0
dmp_v1-4c_Cd_2_1-TERFUT_1 | 0.257 | 12.59 | 13.68 | 1924.61 | 0.87017 | 37.92786 | 17.76113 | 16.02877 | 10797.646 | 100 | 1.56 | 0.04 | 0.04 | 0.12 | 0.6 | 0 | 0.1 | 0.12 | 0
dmp_v1-4c_Cd_2_1-UBACUX_1 | 0.2 | 13.64 | 15.83 | 1665.01 | 0.90099 | 43.05051 | 20.13713 | 18.44799 | 15992.815 | 116 | 1.551724 | 0.03448276 | 0.03448276 | 0.06896552 | 0.7241379 | 0 | 0.01724138 | 0.3706897 | 0
dmp_v1-4c_Cd_2_1-UVARIT_1 | 0.183 | 15.35 | 16.91 | 1518.24 | 0.89972 | 44.02938 | 20.59118 | 18.91075 | 17144.809 | 116 | 1.689655 | 0.03448276 | 0.03448276 | 0.06034483 | 0.7241379 | 0 | 0.0862069 | 0.137931 | 0
dmp_v1-4c_Cd_2_1-UVUPOR_1 | 0.246 | 12.87 | 15.01 | 1779.7 | 0.90144 | 42.85868 | 20.04822 | 18.35732 | 15773.346 | 148 | 1.432432 | 0.02702703 | 0.02702703 | 0.1621622 | 0.4864865 | 0.0472973 | 0.2027027 | 0.4864865 | 0
dmp_v1-4c_Cd_2_1-VAGTUU_1 | 0.762 | 4.28 | 6.14 | 789.85 | 0.54337 | 25.69222 | 12.08407 | 10.23796 | 3178.544 | 84 | 1.571429 | 0.04761905 | 0.04761905 | 0.1666667 | 0.4880952 | 0 | 0.3809524 | 0 | 0
dmp_v1-4c_Cd_2_1-WEMNAF_1 | 0.389 | 7.4 | 9.13 | 2743.52 | 0.82373 | 29.10692 | 13.66856 | 11.85762 | 4717.55 | 52 | 1.615385 | 0.07692308 | 0.07692308 | 0.09615385 | 0.2884615 | 0 | 0.05769231 | 0.5576923 | 0
dmp_v1-4c_Cd_2_1-WIFBAQ_1 | 0.252 | 14.25 | 15.73 | 1666.21 | 0.86668 | 42.64706 | 19.95074 | 18.258 | 15534.643 | 148 | 1.756757 | 0.02702703 | 0.02702703 | 0.1418919 | 0.6081081 | 0.06756757 | 0.1621622 | 0.2972973 | 0
dmp_v1-4c_Cd_2_1-WONZOP_1 | 0.176 | 13.55 | 16.53 | 1593.82 | 0.90655 | 44.57183 | 20.84373 | 19.16575 | 17805.804 | 116 | 1.551724 | 0.03448276 | 0.03448276 | 0.01724138 | 0.7758621 | 0 | 0.01724138 | 0.2672414 | 0
dmp_v1-4c_Cd_2_1-WONZUV_1 | 0.171 | 15.23 | 18.81 | 1429.77 | 0.90923 | 48.04208 | 22.45308 | 20.80329 | 22440.353 | 148 | 1.648649 | 0.02702703 | 0.02702703 | 0.08783784 | 0.75 | 0 | 0.06081081 | 0.2162162 | 0
dmp_v1-4c_Cd_2_1-XADGAM_1 | 0.64 | 5.56 | 6.95 | 1173.4 | 0.59496 | 27.13925 | 12.75547 | 10.92459 | 3781.805 | 84 | 1.571429 | 0.04761905 | 0.04761905 | 0.1666667 | 0.3452381 | 0 | 0.2619048 | 0 | 0
dmp_v1-4c_Cd_2_1-XIMPOA_1 | 0.472 | 5.53 | 6.99 | 3009.49 | 0.8105 | 23.26403 | 10.95736 | 9.083993 | 2315.621 | 20 | 1.8 | 0.2 | 0.2 | 0.2 | 0 | 0 | 0.4 | 0 | 0
dmp_v1-4c_Cd_2_1-YARYOF_1 | 0.309 | 7.43 | 9.18 | 2753.53 | 0.82682 | 29.64997 | 13.92053 | 12.11457 | 5000.21 | 36 | 2.777778 | 0.1111111 | 0.1111111 | 0 | 0 | 0 | 0.1111111 | 0.3333333 | 0
dmp_v1-4c_Cd_2_1-YARYOF_2 | 0.494 | 5.83 | 7.11 | 3143.56 | 0.83615 | 22.92851 | 10.80147 | 8.92471 | 2210.308 | 20 | 1 | 0.2 | 0.2 | 0 | 0 | 0 | 0.4 | 0.2 | 0
dmp_v1-4c_Cd_2_1-YASPEP_1 | 0.189 | 13.8 | 16.19 | 1605.57 | 0.89752 | 43.78372 | 20.47772 | 18.79422 | 16850.722 | 116 | 1.827586 | 0.03448276 | 0.03448276 | 0.01724138 | 0.7758621 | 0 | 0.04310345 | 0.2672414 | 0
dmp_v1-4c_Cd_2_1-YEGKOM_1 | 0.59 | 5.2 | 7.13 | 2268.37 | 0.74159 | 25.57551 | 12.02994 | 10.18256 | 3132.887 | 52 | 1.461538 | 0.07692308 | 0.07692308 | 0.3076923 | 0.2884615 | 0 | 0 | 0.6153846 | 0
dmp_v1-4c_Cd_2_1-ZEDROR_1 | 0.25 | 11.68 | 14.59 | 1904.61 | 0.84979 | 41.09962 | 19.23264 | 17.52689 | 13854.201 | 124 | 2.032258 | 0.03225806 | 0.03225806 | 0.03225806 | 0.6048387 | 0 | 0.1129032 | 0.6209677 | 0
dmp_v1-4c_Cd_2_1-ZIKJIO_1 | 0.34 | 7.48 | 9.46 | 2686.19 | 0.82095 | 30.94733 | 14.52266 | 12.72874 | 5720.773 | 60 | 1.8 | 0.06666667 | 0.06666667 | 0.1333333 | 0.3 | 0 | 0.3166667 | 0 | 0
dmp_v1-4c_Cd_4_1-1B_4Br_Ch | 1.394 | 6.79 | 9.25 | 1673.3 | 0.60633 | 24.28239 | 14.90156 | 14.1126 | 5106.579 | 132 | 1 | 0.03030303 | 0.03030303 | 0.1969697 | 0.1818182 | 0.1060606 | 0.03030303 | 0 | 0.25
dmp_v1-4c_Cd_4_1-1B_4F_Ch | 0.752 | 8.78 | 9.56 | 2098.54 | 0.7102 | 24.37064 | 14.95578 | 14.169 | 5164.344 | 132 | 1 | 0.03030303 | 0.03030303 | 0.1969697 | 0.1818182 | 0.1212121 | 0.04545455 | 0 | 0.25
dmp_v1-4c_Cd_4_1-1B_4H_Ch | 0.532 | 9.39 | 9.96 | 2234.58 | 0.74305 | 24.86572 | 15.25592 | 14.48226 | 5493.837 | 100 | 1.32 | 0.04 | 0.04 | 0.25 | 0.24 | 0.16 | 0.12 | 0 | 0.33
dmp_v1-4c_Cd_4_1-2B_4H_Ch | 0.293 | 13.6 | 15.39 | 1760.59 | 0.85479 | 33.26824 | 20.35755 | 19.80097 | 13410.398 | 148 | 1.432432 | 0.02702703 | 0.02702703 | 0.2027027 | 0.4054054 | 0.09459459 | 0.08783784 | 0 | 0.2297297
dmp_v1-4c_Cd_4_1-2B_fused_Ch | 0.367 | 12.04 | 13.29 | 2003.66 | 0.81208 | 30.01627 | 18.38286 | 17.74277 | 9790.193 | 132 | 1.363636 | 0.03030303 | 0.03030303 | 0.219697 | 0.2954545 | 0.1212121 | 0.1590909 | 0 | 0.2575758
dmp_v1-4c_Cd_4_1-ACOLIP_1 | 0.205 | 16.62 | 19.27 | 1408.94 | 0.89486 | 40.66411 | 24.8471 | 24.47943 | 24733.651 | 196 | 1.571429 | 0.02040816 | 0.02040816 | 0.1887755 | 0.4642857 | 0.07142857 | 0.07653061 | 0.4642857 | 0.005102041
dmp_v1-4c_Cd_4_1-ACOLIP_2 | 0.614 | 7.83 | 9.9 | 2310.3 | 0.72671 | 24.24871 | 14.88087 | 14.09172 | 5084.886 | 108 | 1.37037 | 0.03703704 | 0.03703704 | 0.2407407 | 0.2222222 | 0.1481481 | 0.1296296 | 0.07407407 | 0.3055556
dmp_v1-4c_Cd_4_1-AFITIT_1 | 0.221 | 16.8 | 18.73 | 1429.98 | 0.88261 | 38.48271 | 23.52292 | 23.09969 | 20910.425 | 180 | 1.533333 | 0.02222222 | 0.02222222 | 0.1 | 0.5 | 0.07777778 | 0.04444444 | 0 | 0.1777778
dmp_v1-4c_Cd_4_1-AFITIT_2 | 0.301 | 12.83 | 14.78 | 1770.2 | 0.85827 | 33.12933 | 20.27271 | 19.71301 | 13239.672 | 148 | 1.432432 | 0.02702703 | 0.02702703 | 0.277027 | 0.4256757 | 0.1081081 | 0.08108108 | 0.3175676 | 0.01351351
dmp_v1-4c_Cd_4_1-AMILUE_1 | 0.807 | 6.25 | 8 | 1911 | 0.60502 | 23.60122 | 14.48865 | 13.68223 | 4678.638 | 132 | 1.727273 | 0.03030303 | 0.03030303 | 0.1060606 | 0.3181818 | 0.09848485 | 0.03787879 | 0.6439394 | 0
dmp_v1-4c_Cd_4_1-ATOXEN_1 | 0.33 | 11.88 | 14.24 | 1977.34 | 0.83201 | 33.09128 | 20.24957 | 19.68911 | 13193.357 | 164 | 1.585366 | 0.02439024 | 0.02439024 | 0.2560976 | 0.402439 | 0.09756098 | 0.1890244 | 0.2804878 | 0.02439024
dmp_v1-4c_Cd_4_1-AVAQIX_1 | 0.58 | 7.66 | 9.57 | 2587.71 | 0.74667 | 24.25975 | 14.88771 | 14.09824 | 5091.893 | 100 | 1.32 | 0.04 | 0.04 | 0.28 | 0.24 | 0.16 | 0.13 | 0.17 | 0.18
dmp_v1-4c_Cd_4_1-BARZAW_1 | 0.636 | 6.17 | 8.73 | 2666.09 | 0.72685 | 23.46819 | 14.4077 | 13.59653 | 4597.296 | 100 | 1.32 | 0.04 | 0.04 | 0.23 | 0.24 | 0.16 | 0.14 | 0 | 0.33
dmp_v1-4c_Cd_4_1-BIBBUL_1 | 0.62 | 8.33 | 10.11 | 2262.45 | 0.73005 | 26.11872 | 16.01686 | 15.27622 | 6390.652 | 148 | 1.324324 | 0.02702703 | 0.02702703 | 0.09459459 | 0.4121622 | 0.04054054 | 0.1891892 | 0.1891892 | 0.1486486
dmp_v1-4c_Cd_4_1-BIBBUL_2 | 0.261 | 14.26 | 16.13 | 1631.91 | 0.85823 | 36.93499 | 22.58344 | 22.12096 | 18451.519 | 180 | 1.8 | 0.02222222 | 0.02222222 | 0.15 | 0.4222222 | 0.06666667 | 0.2 | 0.4944444 | 0.01111111
dmp_v1-4c_Cd_4_1-BOWQAG_1 | 0.217 | 16.58 | 18.95 | 1352.6 | 0.90843 | 38.99785 | 23.83555 | 23.42555 | 21774.875 | 180 | 1.177778 | 0.02222222 | 0.02222222 | 0.1833333 | 0.55 | 0.07222222 | 0.06111111 | 0.2611111 | 0
dmp_v1-4c_Cd_4_1-CEHZAR01_1 | 0.58 | 7.46 | 9.05 | 2415.99 | 0.71491 | 24.53497 | 15.05514 | 14.27284 | 5272.064 | 100 | 1.8 | 0.04 | 0.04 | 0.15 | 0.21 | 0.16 | 0.1 | 0.38 | 0.02
dmp_v1-4c_Cd_4_1-CUTKOS_1 | 0.244 | 14.34 | 16.35 | 1680.32 | 0.88457 | 34.35345 | 21.01601 | 20.48793 | 14791.725 | 132 | 1.484848 | 0.03030303 | 0.03030303 | 0.2878788 | 0.1818182 | 0.1060606 | 0.08333333 | 0 | 0.2424242
dmp_v1-4c_Cd_4_1-CUYHIO_1 | 0.613 | 6.31 | 10 | 2241.16 | 0.70532 | 24.6892 | 15.1488 | 14.3701 | 5374.586 | 116 | 1.551724 | 0.03448276 | 0.03448276 | 0.137931 | 0.2068966 | 0.1206897 | 0.1637931 | 0 | 0
dmp_v1-4c_Cd_4_1-DAJHUS_1 | 0.215 | 16.35 | 18.43 | 1431.2 | 0.89754 | 38.02912 | 23.24742 | 22.81293 | 20168.429 | 164 | 1.487805 | 0.02439024 | 0.02439024 | 0.304878 | 0.5121951 | 0.08536585 | 0.07317073 | 0.2926829 | 0
dmp_v1-4c_Cd_4_1-DEYDOA_1 | 0.188 | 16.32 | 17.7 | 1453.78 | 0.89276 | 36.89342 | 22.5578 | 22.09377 | 18387.192 | 116 | 2.103448 | 0.03448276 | 0.03448276 | 0.1293103 | 0 | 0.1206897 | 0.2758621 | 0.2758621 | 0
dmp_v1-4c_Cd_4_1-DOGZIJ_1 | 0.249 | 14.08 | 17.11 | 1693.7 | 0.86765 | 39.90523 | 24.38645 | 23.9994 | 23354.937 | 228 | 1.77193 | 0.01754386 | 0.01754386 | 0.1491228 | 0.3859649 | 0.03508772 | 0.1754386 | 0.3947368 | 0.00877193
dmp_v1-4c_Cd_4_1-ECAHAT_1 | 0.297 | 12.79 | 15 | 1771.56 | 0.86006 | 33.19827 | 20.31492 | 19.75704 | 13324.551 | 148 | 1.432432 | 0.02702703 | 0.02702703 | 0.3310811 | 0.4459459 | 0.09459459 | 0.1013514 | 0.1554054 | 0.1351351
dmp_v1-4c_Cd_4_1-ERUFUS_1 | 0.205 | 17.82 | 19.49 | 1256.74 | 0.90758 | 40.74885 | 24.8983 | 24.53262 | 24890.239 | 188 | 1.340426 | 0.0212766 | 0.0212766 | 0.2659574 | 0.5531915 | 0.07446809 | 0.03723404 | 0.3191489 | 0
dmp_v1-4c_Cd_4_1-ERUFUS_2 | 0.527 | 9.59 | 10.2 | 2559.56 | 0.81333 | 24.27405 | 14.89657 | 14.10718 | 5101.155 | 76 | 1 | 0.05263158 | 0.05263158 | 0.1842105 | 0.07894737 | 0.1842105 | 0.06578947 | 0.1973684 | 0.01315789
dmp_v1-4c_Cd_4_1-EXEWAG_1 | 0.34 | 13.99 | 15.16 | 1778.7 | 0.85288 | 32.91255 | 20.14125 | 19.57585 | 12976.831 | 148 | 1.216216 | 0.02702703 | 0.02702703 | 0.1351351 | 0.5608108 | 0.09459459 | 0.06081081 | 0 | 0.2162162
dmp_v1-4c_Cd_4_1-FAPTIB_1 | 0.681 | 5.44 | 7.95 | 2361.05 | 0.70143 | 23.44953 | 14.39615 | 13.58502 | 4586.071 | 108 | 1.37037 | 0.03703704 | 0.03703704 | 0.1759259 | 0.1944444 | 0.1481481 | 0.1666667 | 0.05555556 | 0.3148148
dmp_v1-4c_Cd_4_1-FAQVEA_1 | 0.701 | 5.77 | 7.59 | 2633.58 | 0.70603 | 22.97997 | 14.1109 | 13.28747 | 4308.702 | 100 | 1.24 | 0.04 | 0.04 | 0.18 | 0.21 | 0.16 | 0.11 | 0.25 | 0.01
dmp_v1-4c_Cd_4_1-FEFDAX_1 | 0.299 | 13.84 | 15.21 | 1716.99 | 0.86396 | 33.11996 | 20.26705 | 19.70685 | 13228.102 | 148 | 1.324324 | 0.02702703 | 0.02702703 | 0.1689189 | 0.4864865 | 0.09459459 | 0.0472973 | 0.1756757 | 0.2297297
dmp_v1-4c_Cd_4_1-FEWGUL_1 | 0.224 | 16.54 | 18.51 | 1329.59 | 0.89955 | 39.30282 | 24.02065 | 23.61867 | 22297.898 | 196 | 1.326531 | 0.02040816 | 0.02040816 | 0.3061224 | 0.6326531 | 0.04081633 | 0.1020408 | 0.1326531 | 0.2602041
dmp_v1-4c_Cd_4_1-FUDQIF_1 | 0.584 | 7.59 | 8.9 | 2678.04 | 0.75435 | 24.27477 | 14.89641 | 14.10776 | 5101.461 | 100 | 1.32 | 0.04 | 0.04 | 0.25 | 0.24 | 0.16 | 0.06 | 0.38 | 0.04
dmp_v1-4c_Cd_4_1-FUNBIA_1 | 0.229 | 16.77 | 18.11 | 1426.13 | 0.89277 | 37.30159 | 22.8057 | 22.35246 | 19014.994 | 164 | 1.390244 | 0.02439024 | 0.02439024 | 0.2865854 | 0.5487805 | 0.08536585 | 0.01219512 | 0.3536585 | 0
dmp_v1-4c_Cd_4_1-FUTKEL_1 | 1.042 | 4.16 | 6.29 | 661.03 | 0.36704 | 24.19381 | 14.84784 | 14.05657 | 5049.481 | 212 | 1.45283 | 0.01886792 | 0.01886792 | 0.1839623 | 0.6509434 | 0.0754717 | 0.1084906 | 0 | 0.1556604
dmp_v1-4c_Cd_4_1-GALCED_1 | 0.302 | 12.75 | 14.54 | 1758.51 | 0.86133 | 33.07169 | 20.23751 | 19.67674 | 13169.418 | 148 | 1.378378 | 0.02702703 | 0.02702703 | 0.2364865 | 0.527027 | 0.1081081 | 0.09459459 | 0.2364865 | 0.1216216
dmp_v1-4c_Cd_4_1-GEDLIM_1 | 0.349 | 11.51 | 14.01 | 1964.75 | 0.83281 | 31.64467 | 19.37081 | 18.77357 | 11507.878 | 148 | 1.432432 | 0.02702703 | 0.02702703 | 0.2837838 | 0.4189189 | 0.1013514 | 0.1486486 | 0.2905405 | 0.1283784
dmp_v1-4c_Cd_4_1-GIZJOP_1 | 0.641 | 7.76 | 9.16 | 2582.86 | 0.73524 | 23.0997 | 14.18344 | 13.36444 | 4378.633 | 92 | 1.26087 | 0.04347826 | 0.04347826 | 0.2282609 | 0.2282609 | 0.173913 | 0.04347826 | 0.4021739 | 0.0326087
dmp_v1-4c_Cd_4_1-GUFREF_1 | 0.254 | 12.39 | 16.17 | 1611.77 | 0.86799 | 36.55263 | 22.35101 | 21.87853 | 17874.497 | 172 | 1.651163 | 0.02325581 | 0.02325581 | 0.2732558 | 0.4534884 | 0.0755814 | 0.1569767 | 0.2732558 | 0
dmp_v1-4c_Cd_4_1-GUFREF_2 | 0.376 | 10.29 | 12.1 | 2152.63 | 0.8234 | 28.95024 | 17.73539 | 17.06822 | 8763.569 | 116 | 1.551724 | 0.03448276 | 0.03448276 | 0.1810345 | 0.1551724 | 0.1206897 | 0.2068966 | 0 | 0.1034483
dmp_v1-4c_Cd_4_1-GUYLOC_1 | 0.355 | 12.41 | 14.08 | 1851.94 | 0.85171 | 31.66162 | 19.38185 | 18.7841 | 11527.063 | 132 | 1.242424 | 0.03030303 | 0.03030303 | 0.1439394 | 0.4924242 | 0.1212121 | 0.02272727 | 0 | 0.2424242
dmp_v1-4c_Cd_4_1-HAZNON_1 | 0.875 | 8.53 | 9.42 | 1992.24 | 0.68748 | 23.42849 | 14.38364 | 13.5709 | 4573.214 | 108 | 1.222222 | 0.03703704 | 0.03703704 | 0.2592593 | 0.1666667 | 0.1481481 | 0.06481481 | 0.1666667 | 0.1666667
dmp_v1-4c_Cd_4_1-HEXNII_1 | 0.275 | 14.35 | 15.73 | 1637.14 | 0.8711 | 34.69044 | 21.22005 | 20.7001 | 15238.025 | 156 | 1.461538 | 0.02564103 | 0.02564103 | 0.2884615 | 0.5384615 | 0.1025641 | 0.04487179 | 0.3653846 | 0.02564103
dmp_v1-4c_Cd_4_1-HOWPOZ_1 | 0.818 | 5.3 | 7.06 | 1863.93 | 0.60969 | 23.50028 | 14.42678 | 13.61806 | 4616.979 | 132 | 1.727273 | 0.03030303 | 0.03030303 | 0.1136364 | 0.3409091 | 0.1212121 | 0.03030303 | 0.6439394 | 0.007575758
dmp_v1-4c_Cd_4_1-HUTTIA_1 | 0.218 | 17.5 | 18.92 | 1321.58 | 0.90053 | 38.89828 | 23.77496 | 23.36232 | 21605.591 | 180 | 1.444444 | 0.02222222 | 0.02222222 | 0.2333333 | 0.4666667 | 0 | 0.08888889 | 0.3 | 0.01666667
dmp_v1-4c_Cd_4_1-HUTTIA_2 | 0.441 | 10.12 | 13.55 | 2015.04 | 0.80032 | 33.30358 | 20.37892 | 19.82299 | 13453.686 | 220 | 1.290909 | 0.01818182 | 0.01818182 | 0.1 | 0.3545455 | 0.05909091 | 0.09090909 | 0 | 0.1545455
dmp_v1-4c_Cd_4_1-ILOJEZ_1 | 0.137 | 19.11 | 24.54 | 1181.44 | 0.93165 | 49.42592 | 30.1664 | 30.02029 | 44760.325 | 244 | 1.52459 | 0.01639344 | 0.01639344 | 0.2704918 | 0.5081967 | 0.02868852 | 0.102459 | 0.2745902 | 0.0204918
dmp_v1-4c_Cd_4_1-IMACZN01_1 | 0.537 | 8.26 | 9.4 | 2674.69 | 0.76579 | 23.56354 | 14.46555 | 13.65742 | 4655.259 | 76 | 1.631579 | 0.05263158 | 0.05263158 | 0.1973684 | 0.03947368 | 0.1973684 | 0.06578947 | 0.1315789 | 0.4078947
dmp_v1-4c_Cd_4_1-ISIMAZ_1 | 0.207 | 13.79 | 17.99 | 1580.06 | 0.89396 | 38.80758 | 23.7202 | 23.3051 | 21452.898 | 164 | 1.682927 | 0.02439024 | 0.02439024 | 0.1463415 | 0.5426829 | 0.08536585 | 0.1097561 | 0.5731707 | 0.04268293
dmp_v1-4c_Cd_4_1-IXUREZ_1 | 0.24 | 15.27 | 17.43 | 1501.61 | 0.88643 | 36.83252 | 22.52106 | 22.05579 | 18295.441 | 164 | 1.487805 | 0.02439024 | 0.02439024 | 0.2926829 | 0.5121951 | 0.08536585 | 0.0304878 | 0.3597561 | 0
dmp_v1-4c_Cd_4_1-KANDIO_1 | 0.314 | 14.02 | 15.67 | 1680.05 | 0.89796 | 36.26987 | 22.17946 | 21.6999 | 17456.402 | 212 | 1.377358 | 0.01886792 | 0.01886792 | 0.08018868 | 0.5613208 | 0.04716981 | 0.254717 | 0.1698113 | 0.2028302
dmp_v1-4c_Cd_4_1-KINHAS_1 | 0.561 | 7.7 | 9.5 | 2338.67 | 0.71247 | 24.6585 | 15.13004 | 14.35093 | 5354.104 | 100 | 1.8 | 0.04 | 0.04 | 0.16 | 0.18 | 0.16 | 0.48 | 0 | 0.32
dmp_v1-4c_Cd_4_1-KINHAS_2 | 0.14 | 22.7 | 25.11 | 928.72 | 0.93585 | 49.19193 | 30.02437 | 29.87272 | 44120.705 | 228 | 1.421053 | 0.01754386 | 0.01754386 | 0.245614 | 0.5964912 | 0.05263158 | 0.03508772 | 0.2105263 | 0
dmp_v1-4c_Cd_4_1-KINKAV_1 | 0.118 | 17.06 | 22.32 | 1030.57 | 0.94197 | 51.85984 | 31.64395 | 31.55922 | 51790.28 | 244 | 1.459016 | 0.01639344 | 0.01639344 | 0.1229508 | 0.7213115 | 0.04918033 | 0.004098361 | 0.4508197 | 0.008196721
dmp_v1-4c_Cd_4_1-KINKAV_2 | 0.205 | 14.17 | 18.07 | 1509.32 | 0.89628 | 41.3306 | 25.25206 | 24.90068 | 25988.407 | 212 | 1.603774 | 0.01886792 | 0.01886792 | 0.1650943 | 0.4716981 | 0.03301887 | 0.4056604 | 0 | 0.259434
dmp_v1-4c_Cd_4_1-LIFWOO_1 | 0.478 | 11.66 | 12.96 | 2066.58 | 0.84806 | 31.95246 | 19.55828 | 18.96818 | 11853.881 | 228 | 1.491228 | 0.01754386 | 0.01754386 | 0.09649123 | 0.4868421 | 0.04385965 | 0.2192982 | 0.1622807 | 0.2149123
dmp_v1-4c_Cd_4_1-MADVUJ_1 | 0.403 | 11.48 | 13.73 | 1870.96 | 0.79002 | 33.52087 | 20.51098 | 19.96047 | 13723.743 | 196 | 1.653061 | 0.02040816 | 0.02040816 | 0.1530612 | 0.3979592 | 0.06122449 | 0.1020408 | 0 | 0.02040816
dmp_v1-4c_Cd_4_1-MEJQEZ_1 | 0.839 | 5.54 | 8.96 | 1807.84 | 0.63735 | 23.14837 | 14.21328 | 13.39403 | 4406.828 | 132 | 1.242424 | 0.03030303 | 0.03030303 | 0.2348485 | 0.2878788 | 0.09848485 | 0.04545455 | 0.5227273 | 0.02272727
dmp_v1-4c_Cd_4_1-MIMVEJ_1 | 0.641 | 8.09 | 9.29 | 2412.59 | 0.72637 | 23.47701 | 14.41286 | 13.60285 | 4602.807 | 100 | 1.32 | 0.04 | 0.04 | 0.26 | 0.21 | 0.15 | 0.15 | 0.18 | 0.17
dmp_v1-4c_Cd_4_1-MOYYEF_1 | 0.331 | 11.86 | 14.07 | 1904.03 | 0.84291 | 31.98907 | 19.58055 | 18.99124 | 11895.42 | 148 | 1.432432 | 0.02702703 | 0.02702703 | 0.3378378 | 0.3243243 | 0.06756757 | 0.1486486 | 0 | 0.2027027
dmp_v1-4c_Cd_4_1-NEHZIK_1 | 0.389 | 10.76 | 12.3 | 2180.62 | 0.82898 | 28.2132 | 17.28826 | 16.60208 | 8097.781 | 108 | 1.37037 | 0.03703704 | 0.03703704 | 0.2777778 | 0.1944444 | 0.1481481 | 0.03703704 | 0.287037 | 0.1851852
dmp_v1-4c_Cd_4_1-NISCOJ_1 | 0.366 | 10.53 | 12.84 | 2041.31 | 0.81851 | 31.6204 | 19.35643 | 18.7573 | 11480.554 | 156 | 1.512821 | 0.02564103 | 0.02564103 | 0.1602564 | 0.3653846 | 0.1025641 | 0.1923077 | 0.25 | 0.1217949
dmp_v1-4c_Cd_4_1-NUYWOU_1 | 0.334 | 11.5 | 14.28 | 1968.71 | 0.84593 | 31.55952 | 19.32016 | 18.71993 | 11414.199 | 140 | 1.4 | 0.02857143 | 0.02857143 | 0.2928571 | 0.4642857 | 0.1142857 | 0.09285714 | 0.3071429 | 0.1357143
dmp_v1-4c_Cd_4_1-OFERUN02_1 | 0.685 | 5.82 | 8.5 | 2136.88 | 0.67528 | 23.08546 | 14.17479 | 13.35543 | 4370.316 | 100 | 1.4 | 0.04 | 0.04 | 0.2 | 0.21 | 0.16 | 0.13 | 0.37 | 0.03
dmp_v1-4c_Cd_4_1-OSAXAI_1 | 0.226 | 15.91 | 17.61 | 1451.77 | 0.89239 | 37.3273 | 22.8215 | 22.36879 | 19055.185 | 164 | 1.390244 | 0.02439024 | 0.02439024 | 0.1219512 | 0.5121951 | 0.08536585 | 0.02439024 | 0.08536585 | 0.195122
dmp_v1-4c_Cd_4_1-PAMVEG_1 | 0.263 | 14.38 | 16.24 | 1643.43 | 0.87238 | 34.8778 | 21.33493 | 20.81988 | 15492.39 | 148 | 1.540541 | 0.02702703 | 0.02702703 | 0.1418919 | 0.5810811 | 0.1081081 | 0.0472973 | 0.6013514 | 0.02702703
dmp_v1-4c_Cd_4_1-PASKAX_1 | 0.216 | 17.41 | 19.05 | 1378.84 | 0.89945 | 38.98812 | 23.82961 | 23.41938 | 21758.28 | 180 | 1.444444 | 0.02222222 | 0.02222222 | 0.2222222 | 0.5611111 | 0.07777778 | 0.01666667 | 0.5277778 | 0.01111111
dmp_v1-4c_Cd_4_1-PASTOU_1 | 1.026 | 5.55 | 7.84 | 1165.11 | 0.47015 | 23.18711 | 14.23666 | 13.41907 | 4429.73 | 172 | 1.372093 | 0.02325581 | 0.02325581 | 0.2848837 | 0.5581395 | 0.09302326 | 0.05813953 | 0.4186047 | 0.01744186
dmp_v1-4c_Cd_4_1-PEMRIK_1 | 0.217 | 15.96 | 18.06 | 1356.69 | 0.8994 | 39.39998 | 24.07975 | 23.67989 | 22466.1 | 188 | 1.382979 | 0.0212766 | 0.0212766 | 0.2712766 | 0.6382979 | 0.07446809 | 0.02659574 | 0.356383 | 0
dmp_v1-4c_Cd_4_1-PIJJOI_1 | 0.426 | 9.1 | 11.29 | 2127.53 | 0.76946 | 30.63897 | 18.76105 | 18.137 | 10425.496 | 164 | 1.682927 | 0.02439024 | 0.02439024 | 0.1707317 | 0.3414634 | 0.09756098 | 0.2743902 | 0.2743902 | 0.01219512
dmp_v1-4c_Cd_4_1-PORVUO_1 | 0.212 | 16.79 | 17.97 | 1388.85 | 0.89707 | 38.06953 | 23.27216 | 22.83778 | 20233.363 | 164 | 1.487805 | 0.02439024 | 0.02439024 | 0.1402439 | 0.5121951 | 0.08536585 | 0.06097561 | 0 | 0.195122
dmp_v1-4c_Cd_4_1-QAVWAN_1 | 0.329 | 12.5 | 14.79 | 1880.74 | 0.83601 | 33.14255 | 20.28092 | 19.72144 | 13255.991 | 164 | 1.585366 | 0.02439024 | 0.02439024 | 0.2682927 | 0.4756098 | 0.09756098 | 0.152439 | 0.2865854 | 0.02439024
dmp_v1-4c_Cd_4_1-QEFNAQ_1 | 0.702 | 6.44 | 8.52 | 2526.46 | 0.70812 | 23.35114 | 14.33623 | 13.52184 | 4526.672 | 108 | 1.222222 | 0.03703704 | 0.03703704 | 0.2685185 | 0.2222222 | 0.1481481 | 0.02777778 | 0.3518519 | 0.02777778
dmp_v1-4c_Cd_4_1-RABHAZ_1 | 0.248 | 13.13 | 14.82 | 1775.99 | 0.86645 | 33.09448 | 20.25142 | 19.69061 | 13196.845 | 108 | 2.037037 | 0.03703704 | 0.03703704 | 0.1481481 | 0 | 0.1481481 | 0.2314815 | 0.287037 | 0
dmp_v1-4c_Cd_4_1-RAXCOK_1 | 0.648 | 7.77 | 9.43 | 2424.65 | 0.73461 | 23.53294 | 14.44671 | 13.63782 | 4636.499 | 92 | 1.173913 | 0.04347826 | 0.04347826 | 0.2173913 | 0.2282609 | 0.173913 | 0.07608696 | 0 | 0.3478261
dmp_v1-4c_Cd_4_1-REYCOP_1 | 0.179 | 18 | 21.43 | 1366.9 | 0.90214 | 43.61737 | 26.63878 | 26.34777 | 30613.824 | 212 | 1.754717 | 0.01886792 | 0.01886792 | 0.1320755 | 0.3349057 | 0.02358491 | 0.1084906 | 0.3820755 | 0.1320755
dmp_v1-4c_Cd_4_1-SUJQOE_1 | 0.41 | 9.47 | 11.11 | 2403.1 | 0.82535 | 26.0723 | 15.98834 | 15.24619 | 6355.419 | 84 | 1.380952 | 0.04761905 | 0.04761905 | 0.3452381 | 0.03571429 | 0.1904762 | 0.05952381 | 0 | 0.3809524
dmp_v1-4c_Cd_4_1-TERFUT_1 | 0.299 | 14.02 | 15.33 | 1724 | 0.85904 | 33.08758 | 20.2475 | 19.68699 | 13189.115 | 148 | 1.378378 | 0.02702703 | 0.02702703 | 0.1891892 | 0.3648649 | 0.09459459 | 0.1486486 | 0.08108108 | 0.2297297
dmp_v1-4c_Cd_4_1-UBACUX_1 | 0.231 | 15.39 | 17.87 | 1477.28 | 0.89544 | 37.23773 | 22.76703 | 22.31193 | 18915.879 | 164 | 1.390244 | 0.02439024 | 0.02439024 | 0.3353659 | 0.5121951 | 0.08536585 | 0.01219512 | 0.347561 | 0
dmp_v1-4c_Cd_4_1-UVARIT_1 | 0.214 | 16.73 | 18.51 | 1403.37 | 0.8952 | 38.03079 | 23.24829 | 22.81414 | 20171.145 | 164 | 1.487805 | 0.02439024 | 0.02439024 | 0.2317073 | 0.5487805 | 0.08536585 | 0.04878049 | 0.1463415 | 0.09756098
dmp_v1-4c_Cd_4_1-UVUPOR_1 | 0.27 | 14.72 | 17.15 | 1511.37 | 0.91009 | 37.08188 | 22.67323 | 22.21386 | 18676.662 | 196 | 1.326531 | 0.02040816 | 0.02040816 | 0.09183673 | 0.7806122 | 0.06632653 | 0.1020408 | 0.4030612 | 0.2653061
dmp_v1-4c_Cd_4_1-VAGTUU_1 | 0.812 | 5.6 | 8.04 | 1785.23 | 0.61693 | 23.17481 | 14.2294 | 13.41101 | 4422.464 | 132 | 1.363636 | 0.03030303 | 0.03030303 | 0.3106061 | 0.4015152 | 0.1212121 | 0.1818182 | 0 | 0.25
dmp_v1-4c_Cd_4_1-WEMNAF_1 | 0.48 | 9.52 | 10.99 | 2370.74 | 0.80337 | 25.94115 | 15.9091 | 15.16368 | 6258.057 | 100 | 1.32 | 0.04 | 0.04 | 0.21 | 0.15 | 0.15 | 0.04 | 0.37 | 0
dmp_v1-4c_Cd_4_1-WIFBAQ_1 | 0.276 | 14.43 | 16.96 | 1565.3 | 0.87475 | 36.91176 | 22.569 | 22.10564 | 18415.357 | 196 | 1.571429 | 0.02040816 | 0.02040816 | 0.1938776 | 0.244898 | 0 | 0.2193878 | 0.1785714 | 0.04591837
dmp_v1-4c_Cd_4_1-WONZOP_1 | 0.206 | 16.13 | 17.79 | 1389.75 | 0.90205 | 38.47101 | 23.51597 | 23.09191 | 20890.87 | 164 | 1.390244 | 0.02439024 | 0.02439024 | 0.2865854 | 0.5121951 | 0.08536585 | 0.07926829 | 0.2865854 | 0
dmp_v1-4c_Cd_4_1-WONZUV_1 | 0.193 | 17.62 | 20.45 | 1264.38 | 0.90825 | 41.28236 | 25.2223 | 24.87006 | 25895.603 | 196 | 1.489796 | 0.02040816 | 0.02040816 | 0.2806122 | 0.5510204 | 0.06122449 | 0.08163265 | 0.244898 | 0
dmp_v1-4c_Cd_4_1-XADGAM_1 | 0.697 | 7.09 | 8.97 | 1992.83 | 0.66721 | 24.34723 | 14.94112 | 14.15357 | 5148.714 | 132 | 1.363636 | 0.03030303 | 0.03030303 | 0.219697 | 0.3484848 | 0.1212121 | 0.1212121 | 0 | 0.2575758
dmp_v1-4c_Cd_4_1-XIMPOA_1 | 0.672 | 7.31 | 7.96 | 2588.85 | 0.73986 | 21.20767 | 13.03494 | 12.16434 | 3362.719 | 68 | 1.235294 | 0.05882353 | 0.05882353 | 0.2352941 | 0 | 0.2352941 | 0.1176471 | 0 | 0.05882353
dmp_v1-4c_Cd_4_1-YARYOF_1 | 0.412 | 9.46 | 11.16 | 2374.74 | 0.80707 | 26.38199 | 16.1762 | 15.44133 | 6589.746 | 84 | 1.761905 | 0.04761905 | 0.04761905 | 0.1904762 | 0 | 0.1904762 | 0.02380952 | 0.3571429 | 0
dmp_v1-4c_Cd_4_1-YARYOF_2 | 0.7 | 7.31 | 7.96 | 2497.02 | 0.74149 | 20.93607 | 12.87002 | 11.99205 | 3231.231 | 68 | 1 | 0.05882353 | 0.05882353 | 0.1911765 | 0.08823529 | 0.2352941 | 0.05882353 | 0.1617647 | 0.1911765
dmp_v1-4c_Cd_4_1-YASPEP_1 | 0.22 | 16.22 | 18.38 | 1429.6 | 0.89246 | 37.83259 | 23.12774 | 22.68862 | 19852.142 | 164 | 1.585366 | 0.02439024 | 0.02439024 | 0.2804878 | 0.5121951 | 0.08536585 | 0.1219512 | 0.2926829 | 0
dmp_v1-4c_Cd_4_1-YEGKOM_1 | 0.691 | 7.83 | 9.18 | 2207.88 | 0.70575 | 23.08019 | 14.17158 | 13.35209 | 4367.237 | 100 | 1.24 | 0.04 | 0.04 | 0.24 | 0.21 | 0.16 | 0.02 | 0.47 | 0.02
dmp_v1-4c_Cd_4_1-ZEDROR_1 | 0.279 | 13.94 | 15.85 | 1682.94 | 0.85547 | 35.65805 | 21.80774 | 21.31229 | 16572.898 | 172 | 1.744186 | 0.02325581 | 0.02325581 | 0.2034884 | 0.4593023 | 0.08139535 | 0.1627907 | 0.5116279 | 0.02906977
dmp_v1-4c_Cd_4_1-ZIKJIO_1 | 0.419 | 9.1 | 11.17 | 2287.46 | 0.80802 | 27.43236 | 16.81426 | 16.10728 | 7429.56 | 108 | 1.444444 | 0.03703704 | 0.03703704 | 0.25 | 0.1944444 | 0.1388889 | 0.1574074 | 0 | 0.3055556
dmp_v1-4c_Cd_5_1-1B_4Br_Ch | 2.084 | 2.41 | 4.31 | 0 | 0 | 29.16163 | 14.50878 | 7.003746 | 2963.271 | 92 | 1.26087 | 0.04347826 | 0.04347826 | 0.1956522 | 0.1956522 | 0.04347826 | 0.1195652 | 0 | 0
dmp_v1-4c_Cd_5_1-1B_4F_Ch | 0.978 | 3.7 | 5.59 | 375.31 | 0.42269 | 29.27779 | 14.56622 | 7.043208 | 3003.685 | 92 | 1.26087 | 0.04347826 | 0.04347826 | 0.173913 | 0.1956522 | 0.04347826 | 0.1086957 | 0 | 0
dmp_v1-4c_Cd_5_1-1B_4H_Ch | 0.612 | 3.82 | 5.68 | 898.67 | 0.51263 | 29.92399 | 14.88545 | 7.26587 | 3236.44 | 60 | 1.933333 | 0.06666667 | 0.06666667 | 0.2833333 | 0.3 | 0.06666667 | 0.2333333 | 0 | 0
dmp_v1-4c_Cd_5_1-2B_4H_Ch | 0.328 | 8.45 | 10.97 | 2261.38 | 0.7805 | 40.9014 | 20.30885 | 10.99064 | 9129.468 | 108 | 1.814815 | 0.03703704 | 0.03703704 | 0.3703704 | 0.5555556 | 0.07407407 | 0.1481481 | 0 | 0
dmp_v1-4c_Cd_5_1-2B_fused_Ch | 0.415 | 6.13 | 8.95 | 2075.34 | 0.68857 | 36.65241 | 18.20994 | 9.556757 | 6378.53 | 92 | 1.782609 | 0.04347826 | 0.04347826 | 0.3152174 | 0.423913 | 0.08695652 | 0.2391304 | 0 | 0
dmp_v1-4c_Cd_5_1-ACOLIP_1 | 0.229 | 12.3 | 14.36 | 1931.69 | 0.85227 | 50.56301 | 25.08072 | 14.23277 | 18049.349 | 156 | 1.871795 | 0.02564103 | 0.02564103 | 0.3141026 | 0.6282051 | 0.05128205 | 0.08974359 | 0.5128205 | 0
dmp_v1-4c_Cd_5_1-ACOLIP_2 | 0.74 | 4.49 | 5.82 | 625 | 0.45702 | 29.11766 | 14.487 | 6.988692 | 2948.011 | 68 | 1.941176 | 0.05882353 | 0.05882353 | 0.2352941 | 0.2647059 | 0.05882353 | 0.2205882 | 0.1176471 | 0
dmp_v1-4c_Cd_5_1-AFITIT_1 | 0.246 | 12.04 | 14.25 | 2080.94 | 0.83389 | 47.71366 | 23.67391 | 13.2771 | 14997.367 | 140 | 1.857143 | 0.02857143 | 0.02857143 | 0.3285714 | 0.6428571 | 0.05714286 | 0.2 | 0 | 0
dmp_v1-4c_Cd_5_1-AFITIT_2 | 0.338 | 9.15 | 11.53 | 2290.38 | 0.78565 | 40.71953 | 20.21904 | 10.929 | 8997.931 | 108 | 1.814815 | 0.03703704 | 0.03703704 | 0.4074074 | 0.7222222 | 0.07407407 | 0.2037037 | 0.287037 | 0
dmp_v1-4c_Cd_5_1-AMILUE_1 | 1.063 | 4.15 | 4.6 | 114.38 | 0.1118 | 28.27253 | 14.06972 | 6.697544 | 2664.181 | 92 | 2.304348 | 0.04347826 | 0.04347826 | 0 | 0.3695652 | 0.04347826 | 0.07608696 | 0.6847826 | 0
dmp_v1-4c_Cd_5_1-ATOXEN_1 | 0.381 | 8.07 | 10.08 | 2360.42 | 0.74282 | 40.6695 | 20.19434 | 10.91302 | 8962.777 | 124 | 1.967742 | 0.03225806 | 0.03225806 | 0.3467742 | 0.5806452 | 0.06451613 | 0.3145161 | 0.2580645 | 0
dmp_v1-4c_Cd_5_1-AVAQIX_1 | 0.68 | 5.18 | 6.11 | 955.44 | 0.49476 | 29.13183 | 14.494 | 6.993702 | 2952.986 | 60 | 1.933333 | 0.06666667 | 0.06666667 | 0.25 | 0.3 | 0.06666667 | 0.2666667 | 0.1833333 | 0
dmp_v1-4c_Cd_5_1-BARZAW_1 | 0.76 | 4.85 | 6.21 | 753.98 | 0.43803 | 28.09839 | 13.98321 | 6.637504 | 2607.902 | 60 | 1.933333 | 0.06666667 | 0.06666667 | 0.25 | 0.3 | 0.06666667 | 0.3 | 0 | 0
dmp_v1-4c_Cd_5_1-BIBBUL_1 | 0.779 | 4.93 | 6.87 | 1146.69 | 0.53236 | 31.5615 | 15.69468 | 7.826606 | 3876.879 | 108 | 1.666667 | 0.03703704 | 0.03703704 | 0.3888889 | 0.6666667 | 0.02777778 | 0.2314815 | 0.2592593 | 0
dmp_v1-4c_Cd_5_1-BIBBUL_2 | 0.296 | 9.55 | 12.08 | 2368.23 | 0.79982 | 45.69154 | 22.67473 | 12.6003 | 13054.428 | 140 | 2.2 | 0.02857143 | 0.02857143 | 0.2142857 | 0.5 | 0.05714286 | 0.2928571 | 0.5285714 | 0
dmp_v1-4c_Cd_5_1-BOWQAG_1 | 0.242 | 13.16 | 15.52 | 1948.99 | 0.87211 | 48.38618 | 24.0058 | 13.50387 | 15685.377 | 140 | 1.4 | 0.02857143 | 0.02857143 | 0.3428571 | 0.6642857 | 0.05714286 | 0.08571429 | 0.2214286 | 0
dmp_v1-4c_Cd_5_1-CEHZAR01_1 | 0.687 | 4.87 | 6.08 | 786.85 | 0.4024 | 29.492 | 14.67192 | 7.117834 | 3079.907 | 60 | 2.733333 | 0.06666667 | 0.06666667 | 0 | 0.3 | 0.06666667 | 0.1 | 0.4333333 | 0
dmp_v1-4c_Cd_5_1-CUTKOS_1 | 0.262 | 10.41 | 11.42 | 2333.68 | 0.83218 | 42.3193 | 21.0089 | 11.46838 | 10196.305 | 92 | 1.956522 | 0.04347826 | 0.04347826 | 0.3804348 | 0.1956522 | 0.08695652 | 0.1086957 | 0 | 0
dmp_v1-4c_Cd_5_1-CUYHIO_1 | 0.747 | 6.29 | 7.42 | 683.53 | 0.46315 | 29.69311 | 14.77135 | 7.186987 | 3152.254 | 76 | 2.157895 | 0.05263158 | 0.05263158 | 0.25 | 0.3157895 | 0.05263158 | 0.3421053 | 0 | 0
dmp_v1-4c_Cd_5_1-DAJHUS_1 | 0.235 | 12.1 | 14.68 | 2019.69 | 0.84966 | 47.1207 | 23.38085 | 13.07972 | 14410.188 | 124 | 1.83871 | 0.03225806 | 0.03225806 | 0.4112903 | 0.7258065 | 0.06451613 | 0.2096774 | 0.2580645 | 0
dmp_v1-4c_Cd_5_1-DEYDOA_1 | 0.193 | 11.35 | 13.43 | 2105.2 | 0.84598 | 45.63668 | 22.64772 | 12.58239 | 13004.719 | 76 | 3 | 0.05263158 | 0.05263158 | 0 | 0 | 0.1052632 | 0.4210526 | 0.2105263 | 0
dmp_v1-4c_Cd_5_1-DOGZIJ_1 | 0.288 | 10 | 12.24 | 2235.07 | 0.81583 | 49.57135 | 24.59155 | 13.89979 | 16944.319 | 188 | 2.06383 | 0.0212766 | 0.0212766 | 0.2606383 | 0.5265957 | 0.04255319 | 0.2446809 | 0.4042553 | 0
dmp_v1-4c_Cd_5_1-ECAHAT_1 | 0.333 | 9.04 | 11.22 | 2326.31 | 0.79044 | 40.81025 | 20.26361 | 10.9612 | 9064.486 | 108 | 1.814815 | 0.03703704 | 0.03703704 | 0.4074074 | 0.6666667 | 0.07407407 | 0.1481481 | 0.1388889 | 0
dmp_v1-4c_Cd_5_1-ERUFUS_1 | 0.229 | 14.14 | 15.58 | 1801.83 | 0.86993 | 50.67334 | 25.13517 | 14.27033 | 18175.845 | 148 | 1.594595 | 0.02702703 | 0.02702703 | 0.4054054 | 0.7094595 | 0.05405405 | 0.1621622 | 0.3108108 | 0
dmp_v1-4c_Cd_5_1-ERUFUS_2 | 0.589 | 6.79 | 7.84 | 1767.76 | 0.68077 | 29.15076 | 14.50342 | 6.99997 | 2959.478 | 36 | 1.666667 | 0.1111111 | 0.1111111 | 0 | 0 | 0.1111111 | 0.1388889 | 0.1944444 | 0
dmp_v1-4c_Cd_5_1-EXEWAG_1 | 0.395 | 8.58 | 10.29 | 2274.52 | 0.78088 | 40.43661 | 20.07939 | 10.83319 | 8795.912 | 108 | 1.518519 | 0.03703704 | 0.03703704 | 0.3240741 | 0.7592593 | 0.07407407 | 0.09259259 | 0 | 0
dmp_v1-4c_Cd_5_1-FAPTIB_1 | 0.839 | 5.25 | 6.49 | 629.81 | 0.38437 | 28.07374 | 13.97112 | 6.628733 | 2599.922 | 68 | 1.941176 | 0.05882353 | 0.05882353 | 0.2352941 | 0.1764706 | 0.05882353 | 0.25 | 0.1176471 | 0
dmp_v1-4c_Cd_5_1-FAQVEA_1 | 0.862 | 5.38 | 5.96 | 760.72 | 0.42457 | 27.46015 | 13.66795 | 6.416128 | 2408.117 | 60 | 1.8 | 0.06666667 | 0.06666667 | 0.1 | 0.25 | 0.05 | 0.1666667 | 0.15 | 0
dmp_v1-4c_Cd_5_1-FEFDAX_1 | 0.336 | 9.86 | 11.57 | 2264.22 | 0.79047 | 40.70699 | 20.21299 | 10.92514 | 8989.288 | 108 | 1.666667 | 0.03703704 | 0.03703704 | 0.3888889 | 0.6666667 | 0.07407407 | 0.1759259 | 0.2592593 | 0
dmp_v1-4c_Cd_5_1-FEWGUL_1 | 0.252 | 11.93 | 13.96 | 1955.11 | 0.85333 | 48.78461 | 24.20287 | 13.6364 | 16100.851 | 156 | 1.564103 | 0.02564103 | 0.02564103 | 0.3910256 | 0.6923077 | 0.05128205 | 0.05128205 | 0.1474359 | 0
dmp_v1-4c_Cd_5_1-FUDQIF_1 | 0.688 | 5.97 | 6.63 | 1255.99 | 0.53295 | 29.15133 | 14.50372 | 6.999809 | 2959.528 | 60 | 1.933333 | 0.06666667 | 0.06666667 | 0.2833333 | 0.3 | 0.06666667 | 0.3333333 | 0.4 | 0
dmp_v1-4c_Cd_5_1-FUNBIA_1 | 0.253 | 11.27 | 14.08 | 2074.42 | 0.84551 | 46.16991 | 22.91156 | 12.75935 | 13497.136 | 124 | 1.709677 | 0.03225806 | 0.03225806 | 0.3387097 | 0.6290323 | 0.06451613 | 0.1693548 | 0.3306452 | 0
dmp_v1-4c_Cd_5_1-FUTKEL_1 | 1.478 | 1.63 | 3.76 | 0 | 0 | 29.04604 | 14.45161 | 6.963836 | 2923.144 | 172 | 1.697674 | 0.02325581 | 0.02325581 | 0.244186 | 0.4069767 | 0.01744186 | 0.4418605 | 0 | 0
dmp_v1-4c_Cd_5_1-GALCED_1 | 0.339 | 9.49 | 11.61 | 2378.4 | 0.78517 | 40.64403 | 20.18164 | 10.90437 | 8944.43 | 108 | 1.740741 | 0.03703704 | 0.03703704 | 0.4166667 | 0.7222222 | 0.07407407 | 0.1666667 | 0.2777778 | 0
dmp_v1-4c_Cd_5_1-GEDLIM_1 | 0.4 | 8.08 | 9.43 | 2278.49 | 0.74035 | 38.7789 | 19.26033 | 10.27515 | 7674.434 | 108 | 1.814815 | 0.03703704 | 0.03703704 | 0.3055556 | 0.4907407 | 0.07407407 | 0.1666667 | 0.3148148 | 0
dmp_v1-4c_Cd_5_1-GIZJOP_1 | 0.758 | 4.48 | 6.15 | 842.55 | 0.47889 | 27.61696 | 13.74539 | 6.470235 | 2456.129 | 52 | 1.923077 | 0.07692308 | 0.07692308 | 0.2307692 | 0.2884615 | 0.05769231 | 0.1730769 | 0.3461538 | 0
dmp_v1-4c_Cd_5_1-GUFREF_1 | 0.286 | 11.76 | 12.98 | 2189.17 | 0.80574 | 45.19132 | 22.42804 | 12.43139 | 12599.847 | 132 | 2.030303 | 0.03030303 | 0.03030303 | 0.3484848 | 0.6363636 | 0.06060606 | 0.3181818 | 0.2424242 | 0
dmp_v1-4c_Cd_5_1-GUFREF_2 | 0.419 | 8.77 | 9.59 | 1925.77 | 0.7014 | 35.25953 | 17.52164 | 9.084972 | 5612.726 | 76 | 2.157895 | 0.05263158 | 0.05263158 | 0.2368421 | 0.1578947 | 0.07894737 | 0.3684211 | 0 | 0
dmp_v1-4c_Cd_5_1-GUYLOC_1 | 0.41 | 7.92 | 10.35 | 2291.11 | 0.77035 | 38.80152 | 19.27166 | 10.28281 | 7689.158 | 92 | 1.608696 | 0.04347826 | 0.04347826 | 0.25 | 0.5978261 | 0.08695652 | 0.1086957 | 0 | 0
dmp_v1-4c_Cd_5_1-HAZNON_1 | 1.18 | 3.98 | 5.63 | 270.52 | 0.34579 | 28.04625 | 13.95742 | 6.619673 | 2591.282 | 68 | 1.705882 | 0.05882353 | 0.05882353 | 0.2205882 | 0.2647059 | 0.04411765 | 0.2352941 | 0.1323529 | 0
dmp_v1-4c_Cd_5_1-HEXNII_1 | 0.308 | 11.01 | 12.56 | 2290.1 | 0.81393 | 42.75848 | 21.22625 | 11.61433 | 10541.171 | 116 | 1.827586 | 0.03448276 | 0.03448276 | 0.3793103 | 0.6724138 | 0.06896552 | 0.2068966 | 0.3706897 | 0
dmp_v1-4c_Cd_5_1-HOWPOZ_1 | 1.081 | 3.55 | 4.73 | 114.46 | 0.17192 | 28.14026 | 14.00401 | 6.651564 | 2621.215 | 92 | 2.304348 | 0.04347826 | 0.04347826 | 0 | 0.3913043 | 0.04347826 | 0.06521739 | 0.7065217 | 0
dmp_v1-4c_Cd_5_1-HUTTIA_1 | 0.242 | 12.6 | 15.29 | 1883.15 | 0.85696 | 48.25555 | 23.94134 | 13.45987 | 15550.202 | 140 | 1.742857 | 0.02857143 | 0.02857143 | 0.3857143 | 0.6857143 | 0.05714286 | 0.1714286 | 0.3285714 | 0
dmp_v1-4c_Cd_5_1-HUTTIA_2 | 0.544 | 7.9 | 9.87 | 2172.66 | 0.69462 | 40.94738 | 20.33157 | 11.00662 | 9163.257 | 180 | 1.488889 | 0.02222222 | 0.02222222 | 0.25 | 0.4333333 | 0.04444444 | 0.07777778 | 0 | 0
dmp_v1-4c_Cd_5_1-IMACZN01_1 | 0.588 | 5.61 | 6.61 | 1256.71 | 0.52973 | 28.22312 | 14.04498 | 6.680299 | 2648.015 | 36 | 3 | 0.1111111 | 0.1111111 | 0 | 0 | 0.1111111 | 0.1944444 | 0.25 | 0
dmp_v1-4c_Cd_5_1-ISIMAZ_1 | 0.227 | 11.53 | 14.1 | 2241.03 | 0.85277 | 48.13872 | 23.88322 | 13.42021 | 15429.297 | 124 | 2.096774 | 0.03225806 | 0.03225806 | 0.2580645 | 0.6451613 | 0.06451613 | 0.1370968 | 0.6370968 | 0
dmp_v1-4c_Cd_5_1-IXUREZ_1 | 0.266 | 10.91 | 13.8 | 2196.69 | 0.83712 | 45.55749 | 22.6089 | 12.55433 | 12930.989 | 124 | 1.83871 | 0.03225806 | 0.03225806 | 0.3548387 | 0.6774194 | 0.06451613 | 0.1774194 | 0.3467742 | 0
dmp_v1-4c_Cd_5_1-KANDIO_1 | 0.369 | 12.22 | 13.39 | 2246.69 | 0.85271 | 44.82234 | 22.24551 | 12.30955 | 12273.783 | 172 | 1.604651 | 0.02325581 | 0.02325581 | 0.1744186 | 0.2209302 | 0.05232558 | 0.3488372 | 0.2093023 | 0
dmp_v1-4c_Cd_5_1-KINHAS_1 | 0.657 | 4.44 | 5.35 | 507.87 | 0.40399 | 29.65296 | 14.75152 | 7.173258 | 3137.758 | 60 | 2.733333 | 0.06666667 | 0.06666667 | 0 | 0.3 | 0.06666667 | 0.8 | 0 | 0
dmp_v1-4c_Cd_5_1-KINHAS_2 | 0.154 | 16.52 | 20.27 | 1261.36 | 0.91255 | 61.7048 | 30.58317 | 17.95361 | 33880.726 | 188 | 1.638298 | 0.0212766 | 0.0212766 | 0.3776596 | 0.6968085 | 0.04255319 | 0.1223404 | 0.1702128 | 0
dmp_v1-4c_Cd_5_1-KINKAV_1 | 0.128 | 17.8 | 21.55 | 1299.45 | 0.92533 | 65.18949 | 32.30464 | 19.11315 | 40250.762 | 204 | 1.666667 | 0.01960784 | 0.01960784 | 0.377451 | 0.7794118 | 0.03921569 | 0.01470588 | 0.4509804 | 0
dmp_v1-4c_Cd_5_1-KINKAV_2 | 0.23 | 13.35 | 16.34 | 1794.72 | 0.85802 | 51.43363 | 25.51123 | 14.5211 | 19053.624 | 172 | 1.883721 | 0.02325581 | 0.02325581 | 0.2383721 | 0.3488372 | 0.05232558 | 0.4244186 | 0.01162791 | 0
dmp_v1-4c_Cd_5_1-LIFWOO_1 | 0.594 | 9.64 | 10.85 | 2326.45 | 0.76199 | 39.18179 | 19.45927 | 10.41154 | 7938.256 | 188 | 1.723404 | 0.0212766 | 0.0212766 | 0.1808511 | 0.712766 | 0.03723404 | 0.4840426 | 0.1914894 | 0
dmp_v1-4c_Cd_5_1-MADVUJ_1 | 0.49 | 7.41 | 9.32 | 2091.52 | 0.67744 | 41.23186 | 20.47191 | 11.10119 | 9370.431 | 156 | 1.974359 | 0.02564103 | 0.02564103 | 0.2564103 | 0.5 | 0.05128205 | 0.1282051 | 0 | 0
dmp_v1-4c_Cd_5_1-MEJQEZ_1 | 1.112 | 4.2 | 5.45 | 337.62 | 0.32713 | 27.68016 | 13.77665 | 6.492531 | 2475.852 | 92 | 1.608696 | 0.04347826 | 0.04347826 | 0.2608696 | 0.5217391 | 0.0326087 | 0.06521739 | 0.5652174 | 0
dmp_v1-4c_Cd_5_1-MIMVEJ_1 | 0.769 | 3.97 | 5.02 | 342.17 | 0.42924 | 28.10998 | 13.98902 | 6.640993 | 2611.434 | 60 | 1.933333 | 0.06666667 | 0.06666667 | 0.25 | 0.3 | 0.06666667 | 0.2833333 | 0.1833333 | 0
dmp_v1-4c_Cd_5_1-MOYYEF_1 | 0.375 | 8.24 | 10.18 | 2269.49 | 0.75872 | 39.22995 | 19.48313 | 10.42683 | 7969.441 | 108 | 1.814815 | 0.03703704 | 0.03703704 | 0.3703704 | 0.5 | 0.07407407 | 0.1481481 | 0 | 0
dmp_v1-4c_Cd_5_1-NEHZIK_1 | 0.431 | 7.44 | 8.98 | 2068.62 | 0.71412 | 34.2973 | 17.04637 | 8.758578 | 5120.64 | 68 | 1.941176 | 0.05882353 | 0.05882353 | 0.3088235 | 0.2941176 | 0.05882353 | 0.07352941 | 0.3823529 | 0
dmp_v1-4c_Cd_5_1-NISCOJ_1 | 0.426 | 7.81 | 9.21 | 2260.34 | 0.71532 | 38.74757 | 19.24481 | 10.26491 | 7654.422 | 116 | 1.896552 | 0.03448276 | 0.03448276 | 0.2844828 | 0.4655172 | 0.06896552 | 0.2413793 | 0.2844828 | 0
dmp_v1-4c_Cd_5_1-NUYWOU_1 | 0.378 | 8.55 | 9.92 | 2357.68 | 0.76112 | 38.66943 | 19.20661 | 10.23673 | 7602.888 | 100 | 1.8 | 0.04 | 0.04 | 0.35 | 0.65 | 0.08 | 0.08 | 0.33 | 0
dmp_v1-4c_Cd_5_1-OFERUN02_1 | 0.836 | 4.64 | 5.6 | 315.13 | 0.19227 | 27.59839 | 13.73612 | 6.464378 | 2450.602 | 60 | 2.066667 | 0.06666667 | 0.06666667 | 0.1166667 | 0.25 | 0.05 | 0.2666667 | 0.3166667 | 0
dmp_v1-4c_Cd_5_1-OSAXAI_1 | 0.249 | 11.95 | 14.21 | 2075.6 | 0.84569 | 46.20392 | 22.92805 | 12.77169 | 13529.869 | 124 | 1.709677 | 0.03225806 | 0.03225806 | 0.3790323 | 0.7258065 | 0.06451613 | 0.01612903 | 0.1048387 | 0
dmp_v1-4c_Cd_5_1-PAMVEG_1 | 0.291 | 9.98 | 11.97 | 2399.56 | 0.81295 | 43.0047 | 21.34792 | 11.69799 | 10739.447 | 108 | 1.962963 | 0.03703704 | 0.03703704 | 0.0462963 | 0.6481481 | 0.07407407 | 0.02777778 | 0.6759259 | 0
dmp_v1-4c_Cd_5_1-PASKAX_1 | 0.24 | 11.92 | 14.67 | 1974.93 | 0.85607 | 48.37317 | 23.99954 | 13.49938 | 15671.862 | 140 | 1.742857 | 0.02857143 | 0.02857143 | 0.35 | 0.6642857 | 0.05714286 | 0.05714286 | 0.55 | 0
dmp_v1-4c_Cd_5_1-PASTOU_1 | 1.446 | 2.38 | 3.36 | 0 | 0 | 27.73093 | 13.80166 | 6.509802 | 2491.505 | 132 | 1.666667 | 0.03030303 | 0.03030303 | 0.1969697 | 0.4166667 | 0.01515152 | 0.1818182 | 0.4242424 | 0
dmp_v1-4c_Cd_5_1-PEMRIK_1 | 0.242 | 12.53 | 15.95 | 1946.83 | 0.85925 | 48.91162 | 24.26547 | 13.67932 | 16235.459 | 148 | 1.648649 | 0.02702703 | 0.02702703 | 0.3783784 | 0.7432432 | 0.05405405 | 0.1891892 | 0.3310811 | 0
dmp_v1-4c_Cd_5_1-PIJJOI_1 | 0.51 | 5.9 | 8.34 | 1645.15 | 0.6091 | 37.46611 | 18.61202 | 9.831456 | 6855.655 | 124 | 2.096774 | 0.03225806 | 0.03225806 | 0.2258065 | 0.5645161 | 0.06451613 | 0.4032258 | 0.2419355 | 0
dmp_v1-4c_Cd_5_1-PORVUO_1 | 0.231 | 11.92 | 14.84 | 2013.5 | 0.8502 | 47.17392 | 23.40684 | 13.09695 | 14461.525 | 124 | 1.83871 | 0.03225806 | 0.03225806 | 0.4032258 | 0.7258065 | 0.06451613 | 0.09677419 | 0 | 0
dmp_v1-4c_Cd_5_1-QAVWAN_1 | 0.379 | 8.54 | 11.43 | 2249.71 | 0.7463 | 40.73714 | 20.22764 | 10.93522 | 9010.784 | 124 | 1.967742 | 0.03225806 | 0.03225806 | 0.3387097 | 0.5806452 | 0.06451613 | 0.3145161 | 0.25 | 0
dmp_v1-4c_Cd_5_1-QEFNAQ_1 | 0.873 | 4.34 | 5.87 | 507.4 | 0.40492 | 27.94475 | 13.90737 | 6.584371 | 2558.927 | 68 | 1.705882 | 0.05882353 | 0.05882353 | 0.3235294 | 0.2647059 | 0.04411765 | 0.3382353 | 0.3676471 | 0
dmp_v1-4c_Cd_5_1-RABHAZ_1 | 0.26 | 9.77 | 11.41 | 2337.66 | 0.79838 | 40.67378 | 20.19638 | 10.91337 | 8964.914 | 68 | 3 | 0.05882353 | 0.05882353 | 0 | 0 | 0.1176471 | 0.3676471 | 0.2205882 | 0
dmp_v1-4c_Cd_5_1-RAXCOK_1 | 0.783 | 4.49 | 5.83 | 824.89 | 0.50579 | 28.18285 | 14.02502 | 6.666126 | 2634.876 | 52 | 1.769231 | 0.07692308 | 0.07692308 | 0.1923077 | 0.2884615 | 0.07692308 | 0.1730769 | 0 | 0
dmp_v1-4c_Cd_5_1-REYCOP_1 | 0.199 | 14.2 | 18.48 | 1671.28 | 0.86979 | 54.41995 | 26.98564 | 15.52091 | 22793.298 | 172 | 2.069767 | 0.02325581 | 0.02325581 | 0.2093023 | 0.4186047 | 0.04651163 | 0.2209302 | 0.4244186 | 0
dmp_v1-4c_Cd_5_1-SUJQOE_1 | 0.432 | 7.75 | 8.55 | 1900.3 | 0.7017 | 31.49987 | 15.6642 | 7.806447 | 3851.847 | 44 | 2.272727 | 0.09090909 | 0.09090909 | 0.3181818 | 0 | 0.09090909 | 0.09090909 | 0 | 0
dmp_v1-4c_Cd_5_1-TERFUT_1 | 0.335 | 8.76 | 10.81 | 2275.93 | 0.78938 | 40.66524 | 20.19221 | 10.91212 | 8960.156 | 108 | 1.740741 | 0.03703704 | 0.03703704 | 0.3796296 | 0.5555556 | 0.07407407 | 0.1574074 | 0.1296296 | 0
dmp_v1-4c_Cd_5_1-UBACUX_1 | 0.255 | 11.42 | 13.22 | 2109.36 | 0.84588 | 46.08659 | 22.87004 | 12.73383 | 13421.459 | 124 | 1.709677 | 0.03225806 | 0.03225806 | 0.4032258 | 0.6774194 | 0.06451613 | 0.1451613 | 0.3629032 | 0
dmp_v1-4c_Cd_5_1-UVARIT_1 | 0.233 | 12.29 | 14.35 | 2012.65 | 0.84754 | 47.123 | 23.38202 | 13.08018 | 14412.124 | 124 | 1.83871 | 0.03225806 | 0.03225806 | 0.4112903 | 0.7258065 | 0.06451613 | 0.1370968 | 0.1290323 | 0
dmp_v1-4c_Cd_5_1-UVUPOR_1 | 0.31 | 13.1 | 14.53 | 2084.17 | 0.87549 | 45.88391 | 22.76989 | 12.66518 | 13232.201 | 156 | 1.564103 | 0.02564103 | 0.02564103 | 0.1602564 | 0.6858974 | 0.04487179 | 0.2307692 | 0.525641 | 0
dmp_v1-4c_Cd_5_1-VAGTUU_1 | 1.064 | 4.4 | 6.03 | 276.49 | 0.15195 | 27.71489 | 13.79383 | 6.504458 | 2486.608 | 92 | 1.782609 | 0.04347826 | 0.04347826 | 0.2608696 | 0.4456522 | 0.02173913 | 0.326087 | 0.02173913 | 0
dmp_v1-4c_Cd_5_1-WEMNAF_1 | 0.545 | 6.19 | 7.3 | 1890.61 | 0.64637 | 31.32931 | 15.57991 | 7.747797 | 3781.749 | 60 | 1.933333 | 0.06666667 | 0.06666667 | 0.1 | 0.25 | 0.06666667 | 0.06666667 | 0.4833333 | 0
dmp_v1-4c_Cd_5_1-WIFBAQ_1 | 0.317 | 9.65 | 11.74 | 2233.53 | 0.8144 | 45.66107 | 22.65971 | 12.58897 | 13025.37 | 156 | 1.871795 | 0.02564103 | 0.02564103 | 0.2692308 | 0.5769231 | 0.1025641 | 0.1923077 | 0.3012821 | 0
dmp_v1-4c_Cd_5_1-WONZOP_1 | 0.225 | 12.55 | 15.05 | 1954.42 | 0.85902 | 47.69786 | 23.66597 | 13.27247 | 14982.162 | 124 | 1.709677 | 0.03225806 | 0.03225806 | 0.3790323 | 0.7258065 | 0.06451613 | 0.2096774 | 0.2580645 | 0
dmp_v1-4c_Cd_5_1-WONZUV_1 | 0.214 | 13.03 | 16.11 | 1734.66 | 0.86764 | 51.37026 | 25.47988 | 14.50108 | 18980.557 | 156 | 1.769231 | 0.02564103 | 0.02564103 | 0.4166667 | 0.6923077 | 0.05128205 | 0.1858974 | 0.2051282 | 0
dmp_v1-4c_Cd_5_1-XADGAM_1 | 0.884 | 5.35 | 6.61 | 727.95 | 0.3967 | 29.24644 | 14.55077 | 7.032733 | 2992.826 | 92 | 1.782609 | 0.04347826 | 0.04347826 | 0.326087 | 0.3043478 | 0.04347826 | 0.1956522 | 0 | 0
dmp_v1-4c_Cd_5_1-XIMPOA_1 | 0.746 | 5.35 | 6.11 | 1165.74 | 0.52462 | 25.14499 | 12.52351 | 5.608881 | 1766.248 | 28 | 2.428571 | 0.1428571 | 0.1428571 | 0.1428571 | 0 | 0.07142857 | 0.2857143 | 0 | 0
dmp_v1-4c_Cd_5_1-YARYOF_1 | 0.44 | 6.33 | 7.81 | 1730.43 | 0.6508 | 31.90398 | 15.86399 | 7.943054 | 4020.162 | 44 | 3 | 0.09090909 | 0.09090909 | 0 | 0 | 0.09090909 | 0.09090909 | 0.2727273 | 0
dmp_v1-4c_Cd_5_1-YARYOF_2 | 0.785 | 5.29 | 6.04 | 1183.77 | 0.5527 | 24.78993 | 12.34805 | 5.483602 | 1678.561 | 28 | 1.857143 | 0.1428571 | 0.1428571 | 0 | 0 | 0.03571429 | 0.2857143 | 0.1428571 | 0
dmp_v1-4c_Cd_5_1-YASPEP_1 | 0.241 | 11.49 | 13.98 | 2059.52 | 0.84585 | 46.8633 | 23.25384 | 12.99283 | 14158.935 | 124 | 1.967742 | 0.03225806 | 0.03225806 | 0.3790323 | 0.7258065 | 0.06451613 | 0.2741935 | 0.2580645 | 0
dmp_v1-4c_Cd_5_1-YEGKOM_1 | 0.848 | 4.03 | 5.8 | 393.47 | 0.33322 | 27.59156 | 13.73278 | 6.461602 | 2448.348 | 60 | 1.8 | 0.06666667 | 0.06666667 | 0.2166667 | 0.25 | 0.05 | 0.01666667 | 0.4666667 | 0
dmp_v1-4c_Cd_5_1-ZEDROR_1 | 0.318 | 9.38 | 11.55 | 2360.11 | 0.78174 | 44.02249 | 21.85052 | 12.04021 | 11581.629 | 132 | 2.151515 | 0.03030303 | 0.03030303 | 0.2272727 | 0.530303 | 0.06060606 | 0.2575758 | 0.5378788 | 0
dmp_v1-4c_Cd_5_1-ZIKJIO_1 | 0.468 | 6.66 | 8.12 | 1899.42 | 0.65591 | 33.27706 | 16.54236 | 8.412391 | 4630.849 | 68 | 2.058824 | 0.05882353 | 0.05882353 | 0.25 | 0.2647059 | 0.05882353 | 0.3235294 | 0 | 0
dmp_v1-4c_Cd_6_1-1B_4Br_Ch | 1.462 | 7.82 | 8.99 | 1462.42 | 0.58224 | 22.83648 | 12.57428 | 14.89255 | 4269.908 | 96 | 1 | 0.04166667 | 0.04166667 | 0.09375 | 0.3541667 | 0.08333333 | 0.07291667 | 0 | 0.08333333
dmp_v1-4c_Cd_6_1-1B_4F_Ch | 0.695 | 8.59 | 10.36 | 1912.3 | 0.70747 | 22.92944 | 12.6255 | 14.95048 | 4321.603 | 96 | 1 | 0.04166667 | 0.04166667 | 0.08333333 | 0.3541667 | 0.08333333 | 0.1145833 | 0 | 0.08333333
dmp_v1-4c_Cd_6_1-1B_4H_Ch | 0.444 | 9.18 | 10.66 | 2106.46 | 0.7633 | 23.44614 | 12.91299 | 15.26714 | 4615.588 | 64 | 1.5 | 0.0625 | 0.0625 | 0.140625 | 0.53125 | 0.125 | 0.21875 | 0 | 0.125
dmp_v1-4c_Cd_6_1-2B_4H_Ch | 0.258 | 13.28 | 14.63 | 1867.38 | 0.85857 | 32.22412 | 17.79852 | 20.64321 | 11831.29 | 112 | 1.571429 | 0.03571429 | 0.03571429 | 0.08035714 | 0.6785714 | 0.07142857 | 0.1607143 | 0 | 0.07142857
dmp_v1-4c_Cd_6_1-2B_fused_Ch | 0.319 | 12.35 | 13.57 | 2072.95 | 0.81612 | 28.82595 | 15.90673 | 18.56391 | 8504.285 | 96 | 1.5 | 0.04166667 | 0.04166667 | 0.1354167 | 0.5729167 | 0.08333333 | 0.1770833 | 0 | 0.08333333
dmp_v1-4c_Cd_6_1-ACOLIP_1 | 0.188 | 16.28 | 18.97 | 1415.84 | 0.89483 | 39.95111 | 22.09833 | 25.37368 | 22390.418 | 160 | 1.7 | 0.025 | 0.025 | 0.09375 | 0.68125 | 0.05 | 0.06875 | 0.5 | 0
dmp_v1-4c_Cd_6_1-ACOLIP_2 | 0.529 | 8.47 | 9.44 | 2220.79 | 0.73749 | 22.80227 | 12.55397 | 14.8723 | 4250.807 | 72 | 1.555556 | 0.05555556 | 0.05555556 | 0.1666667 | 0.4722222 | 0.1111111 | 0.1666667 | 0.09722222 | 0.1111111
dmp_v1-4c_Cd_6_1-AFITIT_1 | 0.199 | 16.03 | 18.27 | 1509.96 | 0.88561 | 37.67305 | 20.82996 | 23.97887 | 18807.008 | 144 | 1.666667 | 0.02777778 | 0.02777778 | 0.01388889 | 0.7361111 | 0.05555556 | 0.06944444 | 0 | 0.05555556
dmp_v1-4c_Cd_6_1-AFITIT_2 | 0.267 | 13.79 | 15.6 | 1816.84 | 0.86582 | 32.07728 | 17.71794 | 20.55381 | 11673.083 | 112 | 1.571429 | 0.03571429 | 0.03571429 | 0.1160714 | 0.6785714 | 0.07142857 | 0.0625 | 0.3125 | 0
dmp_v1-4c_Cd_6_1-AMILUE_1 | 0.745 | 5.91 | 7.88 | 1781.56 | 0.5786 | 22.12669 | 12.17851 | 14.45778 | 3889.558 | 96 | 2 | 0.04166667 | 0.04166667 | 0.01041667 | 0.625 | 0.07291667 | 0.03125 | 0.7916667 | 0
dmp_v1-4c_Cd_6_1-ATOXEN_1 | 0.3 | 11.21 | 13.29 | 2011.69 | 0.83368 | 32.03884 | 17.69511 | 20.53006 | 11630.579 | 128 | 1.75 | 0.03125 | 0.03125 | 0.09375 | 0.6875 | 0.0625 | 0.125 | 0.2734375 | 0
dmp_v1-4c_Cd_6_1-AVAQIX_1 | 0.487 | 8.43 | 9.4 | 2345.69 | 0.7642 | 22.81332 | 12.56051 | 14.8787 | 4256.922 | 64 | 1.5 | 0.0625 | 0.0625 | 0.15625 | 0.53125 | 0.125 | 0.1875 | 0.203125 | 0.0625
dmp_v1-4c_Cd_6_1-BARZAW_1 | 0.537 | 7.14 | 9.15 | 2372.79 | 0.74163 | 21.98643 | 12.10055 | 14.37277 | 3817.496 | 64 | 1.5 | 0.0625 | 0.0625 | 0.109375 | 0.53125 | 0.125 | 0.28125 | 0 | 0.125
dmp_v1-4c_Cd_6_1-BIBBUL_1 | 0.569 | 9.33 | 10.83 | 2150.09 | 0.74469 | 24.75506 | 13.64147 | 16.06954 | 5419.691 | 112 | 1.428571 | 0.03571429 | 0.03571429 | 0.08035714 | 0.4285714 | 0 | 0.2142857 | 0.2232143 | 0.08035714
dmp_v1-4c_Cd_6_1-BIBBUL_2 | 0.238 | 14.2 | 15.9 | 1689.22 | 0.85609 | 36.05413 | 19.93075 | 22.98841 | 16509.572 | 144 | 2 | 0.02777778 | 0.02777778 | 0.07638889 | 0.5277778 | 0.05555556 | 0.2222222 | 0.5138889 | 0
dmp_v1-4c_Cd_6_1-BOWQAG_1 | 0.197 | 17.43 | 19.36 | 1403.09 | 0.90986 | 38.21104 | 21.12963 | 24.30881 | 19616.569 | 144 | 1.222222 | 0.02777778 | 0.02777778 | 0.2430556 | 0.7569444 | 0.05555556 | 0.07638889 | 0.2430556 | 0
dmp_v1-4c_Cd_6_1-CEHZAR01_1 | 0.494 | 7.75 | 9 | 2335.99 | 0.72002 | 23.10023 | 12.72024 | 15.05672 | 4417.693 | 64 | 2.25 | 0.0625 | 0.0625 | 0.015625 | 0.53125 | 0.125 | 0.1875 | 0.375 | 0
dmp_v1-4c_Cd_6_1-CUTKOS_1 | 0.209 | 14.15 | 16.05 | 1716.29 | 0.89424 | 33.35612 | 18.42871 | 21.33853 | 13108.2 | 96 | 1.666667 | 0.04166667 | 0.04166667 | 0.2604167 | 0.3541667 | 0.08333333 | 0.125 | 0 | 0.08333333
dmp_v1-4c_Cd_6_1-CUYHIO_1 | 0.537 | 6.58 | 8.12 | 2333.53 | 0.71727 | 23.26164 | 12.81024 | 15.15397 | 4509.085 | 80 | 1.8 | 0.05 | 0.05 | 0.0625 | 0.6 | 0.0875 | 0.1375 | 0 | 0
dmp_v1-4c_Cd_6_1-DAJHUS_1 | 0.191 | 16.86 | 17.94 | 1451.5 | 0.89944 | 37.19941 | 20.56566 | 23.68911 | 18113.036 | 128 | 1.625 | 0.03125 | 0.03125 | 0.0859375 | 0.78125 | 0.0625 | 0.0546875 | 0.28125 | 0
dmp_v1-4c_Cd_6_1-DEYDOA_1 | 0.157 | 16.42 | 17.82 | 1486.63 | 0.90075 | 36.00959 | 19.90583 | 22.96216 | 16449.767 | 80 | 2.6 | 0.05 | 0.05 | 0 | 0.2 | 0.1 | 0.4 | 0.25 | 0
dmp_v1-4c_Cd_6_1-DOGZIJ_1 | 0.234 | 14.53 | 17.07 | 1610.06 | 0.86595 | 39.15565 | 21.65693 | 24.88857 | 21094.751 | 192 | 1.916667 | 0.02083333 | 0.02083333 | 0.0625 | 0.5625 | 0.02604167 | 0.1770833 | 0.4270833 | 0.03125
dmp_v1-4c_Cd_6_1-ECAHAT_1 | 0.263 | 13.96 | 15.8 | 1812.66 | 0.86849 | 32.14873 | 17.75793 | 20.59838 | 11750.773 | 112 | 1.571429 | 0.03571429 | 0.03571429 | 0.125 | 0.625 | 0.07142857 | 0.1339286 | 0.1517857 | 0.05357143
dmp_v1-4c_Cd_6_1-ERUFUS_1 | 0.188 | 18.08 | 19.91 | 1302.92 | 0.91192 | 40.04134 | 22.14776 | 25.42695 | 22538.713 | 152 | 1.421053 | 0.02631579 | 0.02631579 | 0.07894737 | 0.7894737 | 0.05263158 | 0.03289474 | 0.3223684 | 0
dmp_v1-4c_Cd_6_1-ERUFUS_2 | 0.424 | 9.69 | 10.5 | 2577.81 | 0.85378 | 22.82794 | 12.56882 | 14.88832 | 4265.24 | 40 | 1 | 0.1 | 0.1 | 0.075 | 0.4 | 0.2 | 0.1 | 0.175 | 0
dmp_v1-4c_Cd_6_1-EXEWAG_1 | 0.309 | 13.97 | 15.07 | 1832.38 | 0.86202 | 31.85279 | 17.59128 | 20.4165 | 11431.596 | 112 | 1.285714 | 0.03571429 | 0.03571429 | 0.08035714 | 0.6964286 | 0.07142857 | 0.09821429 | 0 | 0.07142857
dmp_v1-4c_Cd_6_1-FAPTIB_1 | 0.59 | 6.53 | 8.11 | 2298.37 | 0.69299 | 21.96649 | 12.08996 | 14.35992 | 3807.275 | 72 | 1.555556 | 0.05555556 | 0.05555556 | 0.1111111 | 0.4722222 | 0.1111111 | 0.2083333 | 0.1111111 | 0.1111111
dmp_v1-4c_Cd_6_1-FAQVEA_1 | 0.601 | 7.74 | 8.76 | 2143.48 | 0.71743 | 21.47609 | 11.81667 | 14.05955 | 3561.742 | 64 | 1.375 | 0.0625 | 0.0625 | 0.125 | 0.421875 | 0.109375 | 0.15625 | 0.203125 | 0
dmp_v1-4c_Cd_6_1-FEFDAX_1 | 0.264 | 14.05 | 16.16 | 1772.43 | 0.87165 | 32.06878 | 17.71156 | 20.54919 | 11663.169 | 112 | 1.428571 | 0.03571429 | 0.03571429 | 0.1071429 | 0.625 | 0.07142857 | 0.125 | 0.2589286 | 0.07142857
dmp_v1-4c_Cd_6_1-FEWGUL_1 | 0.205 | 17.47 | 18.62 | 1392.27 | 0.90032 | 38.52831 | 21.30649 | 24.50483 | 20105.819 | 160 | 1.4 | 0.025 | 0.025 | 0.11875 | 0.68125 | 0.025 | 0.0625 | 0.15625 | 0.0875
dmp_v1-4c_Cd_6_1-FUDQIF_1 | 0.493 | 8.27 | 9.26 | 2542.62 | 0.77147 | 22.82833 | 12.5693 | 14.88787 | 4265.34 | 64 | 1.5 | 0.0625 | 0.0625 | 0.15625 | 0.53125 | 0.125 | 0.25 | 0.390625 | 0
dmp_v1-4c_Cd_6_1-FUNBIA_1 | 0.204 | 17.16 | 18.43 | 1465.11 | 0.89949 | 36.43605 | 20.143 | 23.22433 | 17035.456 | 128 | 1.5 | 0.03125 | 0.03125 | 0.0703125 | 0.78125 | 0.0625 | 0.015625 | 0.3671875 | 0
dmp_v1-4c_Cd_6_1-FUTKEL_1 | 1.04 | 4.07 | 5.94 | 385.06 | 0.27876 | 22.74479 | 12.52256 | 14.83631 | 4219.222 | 176 | 1.545455 | 0.02272727 | 0.02272727 | 0.07954545 | 0.8125 | 0.04545455 | 0.1534091 | 0 | 0.04545455
dmp_v1-4c_Cd_6_1-GALCED_1 | 0.267 | 14.23 | 15.53 | 1775.76 | 0.86937 | 32.01666 | 17.68276 | 20.5192 | 11608.345 | 112 | 1.5 | 0.03571429 | 0.03571429 | 0.09821429 | 0.7321429 | 0.07142857 | 0.08928571 | 0.2589286 | 0.01785714
dmp_v1-4c_Cd_6_1-GEDLIM_1 | 0.311 | 12.45 | 14.09 | 2024.51 | 0.83947 | 30.52508 | 16.8534 | 19.60492 | 10077.522 | 112 | 1.571429 | 0.03571429 | 0.03571429 | 0.08035714 | 0.5803571 | 0.07142857 | 0.1785714 | 0.2767857 | 0.05357143
dmp_v1-4c_Cd_6_1-GIZJOP_1 | 0.532 | 8.17 | 9.48 | 2265.6 | 0.76789 | 21.60183 | 11.88622 | 14.13682 | 3623.576 | 56 | 1.428571 | 0.07142857 | 0.07142857 | 0.25 | 0.4821429 | 0.125 | 0.1964286 | 0.4107143 | 0
dmp_v1-4c_Cd_6_1-GUFREF_1 | 0.23 | 13.56 | 16.4 | 1686.94 | 0.87016 | 35.65378 | 19.70749 | 22.74475 | 15972.137 | 136 | 1.823529 | 0.02941176 | 0.02941176 | 0.07352941 | 0.6470588 | 0.05882353 | 0.1617647 | 0.2647059 | 0
dmp_v1-4c_Cd_6_1-GUFREF_2 | 0.32 | 10.39 | 12.49 | 2180.34 | 0.83063 | 27.71319 | 15.28699 | 17.88083 | 7567.72 | 80 | 1.8 | 0.05 | 0.05 | 0.0875 | 0.4 | 0.075 | 0.2625 | 0 | 0.05
dmp_v1-4c_Cd_6_1-GUYLOC_1 | 0.319 | 12.98 | 14.23 | 1899.44 | 0.85662 | 30.54497 | 16.86365 | 19.61584 | 10095.982 | 96 | 1.333333 | 0.04166667 | 0.04166667 | 0.04166667 | 0.53125 | 0.08333333 | 0.1666667 | 0 | 0.08333333
dmp_v1-4c_Cd_6_1-HAZNON_1 | 0.823 | 6.28 | 9.25 | 2109.35 | 0.71564 | 21.94516 | 12.07714 | 14.34741 | 3796.217 | 72 | 1.333333 | 0.05555556 | 0.05555556 | 0.09722222 | 0.4166667 | 0.09722222 | 0.1805556 | 0.1666667 | 0.05555556
dmp_v1-4c_Cd_6_1-HEXNII_1 | 0.245 | 14.01 | 16.04 | 1724.19 | 0.87668 | 33.70716 | 18.62369 | 21.5549 | 13522.27 | 120 | 1.6 | 0.03333333 | 0.03333333 | 0.09166667 | 0.7333333 | 0.06666667 | 0.08333333 | 0.3916667 | 0
dmp_v1-4c_Cd_6_1-HOWPOZ_1 | 0.756 | 6.46 | 7.7 | 1583.24 | 0.57564 | 22.02019 | 12.11928 | 14.3931 | 3834.703 | 96 | 2 | 0.04166667 | 0.04166667 | 0.02083333 | 0.5625 | 0.07291667 | 0.04166667 | 0.7708333 | 0
dmp_v1-4c_Cd_6_1-HUTTIA_1 | 0.197 | 17.53 | 19.04 | 1357.89 | 0.90049 | 38.1048 | 21.07158 | 24.24458 | 19456.457 | 144 | 1.555556 | 0.02777778 | 0.02777778 | 0.2152778 | 0.6527778 | 0.06944444 | 0.05555556 | 0.3402778 | 0
dmp_v1-4c_Cd_6_1-HUTTIA_2 | 0.425 | 9.84 | 12.15 | 2164.76 | 0.79509 | 32.26031 | 17.81848 | 20.66611 | 11870.981 | 184 | 1.347826 | 0.02173913 | 0.02173913 | 0.02717391 | 0.5108696 | 0.04347826 | 0.05434783 | 0 | 0.04347826
dmp_v1-4c_Cd_6_1-IMACZN01_1 | 0.42 | 8.23 | 9.26 | 2628.24 | 0.79336 | 22.0866 | 12.15636 | 14.43332 | 3868.887 | 40 | 2.2 | 0.1 | 0.1 | 0 | 0.4 | 0.2 | 0.15 | 0.25 | 0.2
dmp_v1-4c_Cd_6_1-ISIMAZ_1 | 0.185 | 13.84 | 15.66 | 1772.81 | 0.89786 | 38.00862 | 21.01798 | 24.18811 | 19313.018 | 128 | 1.875 | 0.03125 | 0.03125 | 0.046875 | 0.78125 | 0.0625 | 0.171875 | 0.625 | 0.03125
dmp_v1-4c_Cd_6_1-IXUREZ_1 | 0.215 | 14.88 | 17.22 | 1529.5 | 0.89164 | 35.94592 | 19.86992 | 22.92394 | 16363.705 | 128 | 1.625 | 0.03125 | 0.03125 | 0.078125 | 0.78125 | 0.0625 | 0.0234375 | 0.3671875 | 0
dmp_v1-4c_Cd_6_1-KANDIO_1 | 0.295 | 13.88 | 16.29 | 1836.84 | 0.89233 | 35.35729 | 19.54387 | 22.56355 | 15582.379 | 176 | 1.454545 | 0.02272727 | 0.02272727 | 0.1306818 | 0.2897727 | 0.0625 | 0.3238636 | 0.1931818 | 0.05113636
dmp_v1-4c_Cd_6_1-KINHAS_1 | 0.474 | 7.6 | 9.02 | 2264.99 | 0.72002 | 23.2299 | 12.79241 | 15.13434 | 4490.827 | 64 | 2.25 | 0.0625 | 0.0625 | 0 | 0.53125 | 0.125 | 0.75 | 0 | 0.125
dmp_v1-4c_Cd_6_1-KINHAS_2 | 0.13 | 21.86 | 24.93 | 959.48 | 0.93601 | 48.8614 | 27.05858 | 30.82659 | 40742.08 | 192 | 1.5 | 0.02083333 | 0.02083333 | 0.078125 | 0.84375 | 0.04166667 | 0.03125 | 0.1875 | 0
dmp_v1-4c_Cd_6_1-KINKAV_1 | 0.108 | 19.6 | 24.75 | 1072.37 | 0.9439 | 51.64477 | 28.60921 | 32.53464 | 48054.63 | 208 | 1.538462 | 0.01923077 | 0.01923077 | 0.0625 | 0.7884615 | 0.03365385 | 0.03365385 | 0.4567308 | 0
dmp_v1-4c_Cd_6_1-KINKAV_2 | 0.188 | 18.51 | 20.86 | 1547.12 | 0.89147 | 40.64133 | 22.48589 | 25.80099 | 23567.506 | 176 | 1.727273 | 0.02272727 | 0.02272727 | 0.1534091 | 0.5056818 | 0.03409091 | 0.25 | 0 | 0.08522727
dmp_v1-4c_Cd_6_1-LIFWOO_1 | 0.46 | 10.64 | 12.45 | 2204.62 | 0.8381 | 30.84789 | 17.03306 | 19.80184 | 10396.383 | 192 | 1.583333 | 0.02083333 | 0.02083333 | 0.171875 | 0.5052083 | 0.04166667 | 0.4322917 | 0.1875 | 0.04166667
dmp_v1-4c_Cd_6_1-MADVUJ_1 | 0.384 | 11.67 | 14.12 | 1953.77 | 0.78537 | 32.48685 | 17.94509 | 20.80516 | 12120.433 | 160 | 1.8 | 0.025 | 0.025 | 0.08125 | 0.6 | 0.04375 | 0.08125 | 0 | 0
dmp_v1-4c_Cd_6_1-MEJQEZ_1 | 0.773 | 5.25 | 7.43 | 1887.09 | 0.63027 | 21.65211 | 11.91447 | 14.16791 | 3648.667 | 96 | 1.333333 | 0.04166667 | 0.04166667 | 0.25 | 0.46875 | 0.05208333 | 0.0625 | 0.6145833 | 0
dmp_v1-4c_Cd_6_1-MIMVEJ_1 | 0.543 | 8.4 | 9.42 | 2187.19 | 0.75139 | 21.99532 | 12.10588 | 14.37809 | 3822.143 | 64 | 1.5 | 0.0625 | 0.0625 | 0.109375 | 0.53125 | 0.125 | 0.15625 | 0.1875 | 0.0625
dmp_v1-4c_Cd_6_1-MOYYEF_1 | 0.293 | 12.65 | 14.57 | 1884.44 | 0.8468 | 30.88607 | 17.05486 | 19.8239 | 10434.198 | 112 | 1.571429 | 0.03571429 | 0.03571429 | 0.1160714 | 0.6339286 | 0.05357143 | 0.1517857 | 0 | 0.08035714
dmp_v1-4c_Cd_6_1-NEHZIK_1 | 0.327 | 10.89 | 12.2 | 2185.28 | 0.84699 | 26.94258 | 14.85892 | 17.40962 | 6962.362 | 72 | 1.555556 | 0.05555556 | 0.05555556 | 0.1388889 | 0.5 | 0.1111111 | 0.1111111 | 0.375 | 0.05555556
dmp_v1-4c_Cd_6_1-NISCOJ_1 | 0.331 | 11.59 | 12.83 | 2072.67 | 0.82189 | 30.50291 | 16.84002 | 19.58747 | 10053.372 | 120 | 1.666667 | 0.03333333 | 0.03333333 | 0.06666667 | 0.6333333 | 0.06666667 | 0.1833333 | 0.2833333 | 0.03333333
dmp_v1-4c_Cd_6_1-NUYWOU_1 | 0.294 | 11.36 | 14.23 | 1931.2 | 0.85345 | 30.43741 | 16.80491 | 19.551 | 9992.121 | 104 | 1.538462 | 0.03846154 | 0.03846154 | 0.07692308 | 0.7884615 | 0.07692308 | 0.04807692 | 0.3365385 | 0.03846154
dmp_v1-4c_Cd_6_1-OFERUN02_1 | 0.585 | 6.14 | 7.57 | 2123.81 | 0.6918 | 21.58683 | 11.87811 | 14.12746 | 3616.135 | 64 | 1.625 | 0.0625 | 0.0625 | 0.1875 | 0.421875 | 0.109375 | 0.203125 | 0.359375 | 0
dmp_v1-4c_Cd_6_1-OSAXAI_1 | 0.201 | 16.15 | 18.55 | 1492.46 | 0.89632 | 36.46176 | 20.1586 | 23.23938 | 17071.831 | 128 | 1.5 | 0.03125 | 0.03125 | 0.015625 | 0.828125 | 0.0625 | 0.015625 | 0.0703125 | 0.0625
dmp_v1-4c_Cd_6_1-PAMVEG_1 | 0.232 | 13.79 | 15.88 | 1710.58 | 0.87863 | 33.90354 | 18.73455 | 21.67382 | 13757.544 | 112 | 1.714286 | 0.03571429 | 0.03571429 | 0.05357143 | 0.7678571 | 0.07142857 | 0.0625 | 0.6875 | 0
dmp_v1-4c_Cd_6_1-PASKAX_1 | 0.195 | 16.65 | 18.69 | 1441.8 | 0.89944 | 38.19897 | 21.12422 | 24.30255 | 19600.058 | 144 | 1.555556 | 0.02777778 | 0.02777778 | 0.08333333 | 0.7569444 | 0.05555556 | 0.07638889 | 0.5694444 | 0
dmp_v1-4c_Cd_6_1-PASTOU_1 | 1 | 3.44 | 8.1 | 787.6 | 0.42893 | 21.6925 | 11.93705 | 14.19267 | 3668.81 | 136 | 1.470588 | 0.02941176 | 0.02941176 | 0.2058824 | 0.6617647 | 0.05147059 | 0.1102941 | 0.4852941 | 0
dmp_v1-4c_Cd_6_1-PEMRIK_1 | 0.197 | 15.88 | 18.76 | 1423.17 | 0.90342 | 38.62753 | 21.36225 | 24.56741 | 20262.542 | 152 | 1.473684 | 0.02631579 | 0.02631579 | 0.07236842 | 0.7960526 | 0.05263158 | 0.006578947 | 0.3486842 | 0
dmp_v1-4c_Cd_6_1-PIJJOI_1 | 0.392 | 10.35 | 11.98 | 2147.63 | 0.76595 | 29.47733 | 16.2699 | 18.96033 | 9085.347 | 128 | 1.875 | 0.03125 | 0.03125 | 0.03125 | 0.59375 | 0.0625 | 0.1640625 | 0.265625 | 0
dmp_v1-4c_Cd_6_1-PORVUO_1 | 0.187 | 16.36 | 17.87 | 1428.66 | 0.90176 | 37.23832 | 20.59 | 23.71455 | 18172.907 | 128 | 1.625 | 0.03125 | 0.03125 | 0.0390625 | 0.828125 | 0.0625 | 0.0546875 | 0 | 0.0625
dmp_v1-4c_Cd_6_1-QAVWAN_1 | 0.298 | 12.87 | 14.34 | 1916.69 | 0.83905 | 32.09296 | 17.72495 | 20.56361 | 11689.018 | 128 | 1.75 | 0.03125 | 0.03125 | 0.09375 | 0.59375 | 0.0625 | 0.171875 | 0.2734375 | 0
dmp_v1-4c_Cd_6_1-QEFNAQ_1 | 0.613 | 6.46 | 7.79 | 2204.26 | 0.71853 | 21.86293 | 12.03214 | 14.29766 | 3754.781 | 72 | 1.333333 | 0.05555556 | 0.05555556 | 0.3055556 | 0.4722222 | 0.1111111 | 0.2083333 | 0.3194444 | 0
dmp_v1-4c_Cd_6_1-RABHAZ_1 | 0.206 | 13.35 | 15.11 | 1819.87 | 0.87445 | 32.04142 | 17.69675 | 20.53268 | 11634.189 | 72 | 2.555556 | 0.05555556 | 0.05555556 | 0 | 0.2222222 | 0.1111111 | 0.3472222 | 0.2638889 | 0
dmp_v1-4c_Cd_6_1-RAXCOK_1 | 0.553 | 8.83 | 9.53 | 2299.78 | 0.7613 | 22.05361 | 12.13797 | 14.41452 | 3852.187 | 56 | 1.285714 | 0.07142857 | 0.07142857 | 0.08928571 | 0.5535714 | 0.1428571 | 0.1607143 | 0 | 0.1428571
dmp_v1-4c_Cd_6_1-REYCOP_1 | 0.165 | 15.36 | 19.2 | 1412.94 | 0.90266 | 43.03373 | 23.81573 | 27.26083 | 27927.179 | 176 | 1.909091 | 0.02272727 | 0.02272727 | 0.1761364 | 0.4090909 | 0.03977273 | 0.1818182 | 0.4602273 | 0.05681818
dmp_v1-4c_Cd_6_1-SUJQOE_1 | 0.321 | 9.89 | 11.73 | 2398.15 | 0.85093 | 24.70601 | 13.61425 | 16.0393 | 5387.947 | 48 | 1.666667 | 0.08333333 | 0.08333333 | 0.2708333 | 0.3333333 | 0.1666667 | 0.1458333 | 0 | 0.1666667
dmp_v1-4c_Cd_6_1-TERFUT_1 | 0.264 | 14.61 | 15.62 | 1790.66 | 0.86974 | 32.03413 | 17.69247 | 20.52937 | 11626.804 | 112 | 1.5 | 0.03571429 | 0.03571429 | 0.1071429 | 0.6785714 | 0.07142857 | 0.0625 | 0.1160714 | 0.07142857
dmp_v1-4c_Cd_6_1-UBACUX_1 | 0.206 | 15.86 | 17.99 | 1507.19 | 0.89818 | 36.371 | 20.10693 | 23.18124 | 16943.035 | 128 | 1.5 | 0.03125 | 0.03125 | 0.109375 | 0.78125 | 0.0625 | 0.03125 | 0.359375 | 0
dmp_v1-4c_Cd_6_1-UVARIT_1 | 0.189 | 17.27 | 19.28 | 1411.81 | 0.90076 | 37.19715 | 20.56737 | 23.68984 | 18113.89 | 128 | 1.625 | 0.03125 | 0.03125 | 0.0703125 | 0.828125 | 0.0625 | 0.015625 | 0.140625 | 0.03125
dmp_v1-4c_Cd_6_1-UVUPOR_1 | 0.25 | 14.22 | 16.13 | 1634.78 | 0.91205 | 36.20836 | 20.01594 | 23.08351 | 16720.048 | 160 | 1.4 | 0.025 | 0.025 | 0.175 | 0.575 | 0.05 | 0.1875 | 0.44375 | 0.08125
dmp_v1-4c_Cd_6_1-VAGTUU_1 | 0.741 | 4.67 | 7.06 | 1546.84 | 0.61232 | 21.67943 | 11.93022 | 14.18445 | 3662.384 | 96 | 1.5 | 0.04166667 | 0.04166667 | 0.2395833 | 0.5208333 | 0.0625 | 0.3645833 | 0 | 0.07291667
dmp_v1-4c_Cd_6_1-WEMNAF_1 | 0.402 | 9.62 | 10.93 | 2473.94 | 0.81978 | 24.57034 | 13.53832 | 15.9558 | 5300.658 | 64 | 1.5 | 0.0625 | 0.0625 | 0.109375 | 0.484375 | 0.125 | 0.09375 | 0.46875 | 0
dmp_v1-4c_Cd_6_1-WIFBAQ_1 | 0.255 | 14.64 | 16.46 | 1651.58 | 0.86833 | 36.02903 | 19.91595 | 22.976 | 16476.936 | 160 | 1.7 | 0.025 | 0.025 | 0.2 | 0.4875 | 0.05625 | 0.1875 | 0.28125 | 0
dmp_v1-4c_Cd_6_1-WONZOP_1 | 0.183 | 16.31 | 17.84 | 1428 | 0.90652 | 37.66031 | 20.82292 | 23.9728 | 18789.492 | 128 | 1.5 | 0.03125 | 0.03125 | 0.0625 | 0.78125 | 0.0625 | 0.0625 | 0.28125 | 0
dmp_v1-4c_Cd_6_1-WONZUV_1 | 0.176 | 18.37 | 19.86 | 1305.64 | 0.90722 | 40.59296 | 22.45795 | 25.76903 | 23480.985 | 160 | 1.6 | 0.025 | 0.025 | 0.10625 | 0.85 | 0.05 | 0.0375 | 0.225 | 0
dmp_v1-4c_Cd_6_1-XADGAM_1 | 0.63 | 6.21 | 9.39 | 1896.37 | 0.66967 | 22.90407 | 12.61157 | 14.93524 | 4307.592 | 96 | 1.5 | 0.04166667 | 0.04166667 | 0.125 | 0.6458333 | 0.08333333 | 0.1041667 | 0 | 0.08333333
dmp_v1-4c_Cd_6_1-XIMPOA_1 | 0.507 | 7.38 | 8.27 | 2869.75 | 0.79999 | 19.62476 | 10.7868 | 12.92478 | 2730.122 | 32 | 1.5 | 0.125 | 0.125 | 0.125 | 0.375 | 0.21875 | 0.25 | 0 | 0.0625
dmp_v1-4c_Cd_6_1-YARYOF_1 | 0.328 | 9.75 | 11.2 | 2491.81 | 0.82807 | 25.02917 | 13.79408 | 16.23743 | 5599.107 | 48 | 2.333333 | 0.08333333 | 0.08333333 | 0 | 0.3333333 | 0.1666667 | 0.08333333 | 0.3333333 | 0
dmp_v1-4c_Cd_6_1-YARYOF_2 | 0.529 | 7.29 | 8.41 | 3076.97 | 0.81139 | 19.34215 | 10.62848 | 12.75104 | 2615.485 | 32 | 1 | 0.125 | 0.125 | 0 | 0.375 | 0.21875 | 0.25 | 0.15625 | 0.0625
dmp_v1-4c_Cd_6_1-YASPEP_1 | 0.196 | 16.37 | 18.03 | 1480.68 | 0.89531 | 36.99044 | 20.45198 | 23.56246 | 17815.836 | 128 | 1.75 | 0.03125 | 0.03125 | 0.0703125 | 0.78125 | 0.0625 | 0.0859375 | 0.28125 | 0
dmp_v1-4c_Cd_6_1-YEGKOM_1 | 0.593 | 7.07 | 8.53 | 2254.74 | 0.73028 | 21.58094 | 11.8751 | 14.12401 | 3613.36 | 64 | 1.375 | 0.0625 | 0.0625 | 0.25 | 0.421875 | 0.109375 | 0.03125 | 0.5 | 0
dmp_v1-4c_Cd_6_1-ZEDROR_1 | 0.254 | 14.24 | 16.42 | 1714.13 | 0.85384 | 34.7183 | 19.18713 | 22.17245 | 14760.814 | 136 | 1.941176 | 0.02941176 | 0.02941176 | 0.03676471 | 0.7058824 | 0.05882353 | 0.1544118 | 0.5808824 | 0
dmp_v1-4c_Cd_6_1-ZIKJIO_1 | 0.351 | 10.21 | 11.43 | 2360.92 | 0.82054 | 26.12772 | 14.40484 | 16.91034 | 6357.295 | 72 | 1.666667 | 0.05555556 | 0.05555556 | 0.08333333 | 0.4722222 | 0.1111111 | 0.3194444 | 0 | 0.1111111
dmp_v1-4c_Cd_7_1-1B_4Br_Ch | 2.097 | 3.27 | 4.94 | 48.6 | 0.16071 | 29.89021 | 14.75264 | 7.624604 | 3362.138 | 132 | 1.121212 | 0.03030303 | 0.03030303 | 0.1060606 | 0.4545455 | 0.1212121 | 0.1136364 | 0.06060606 | 0.1515152
dmp_v1-4c_Cd_7_1-1B_4F_Ch | 1.12 | 4.05 | 5.56 | 699.52 | 0.45793 | 30.00591 | 14.80913 | 7.665684 | 3406.33 | 132 | 1.121212 | 0.03030303 | 0.03030303 | 0.1287879 | 0.5 | 0.1212121 | 0.08333333 | 0.06060606 | 0.1515152
dmp_v1-4c_Cd_7_1-1B_4H_Ch | 0.782 | 4.67 | 6.72 | 1292.24 | 0.53522 | 30.6508 | 15.12419 | 7.891391 | 3658.197 | 100 | 1.48 | 0.04 | 0.04 | 0.19 | 0.66 | 0.16 | 0.14 | 0.08 | 0.2
dmp_v1-4c_Cd_7_1-2B_4H_Ch | 0.388 | 9.11 | 11.75 | 2115.13 | 0.77049 | 41.60061 | 20.47505 | 11.69084 | 9957.953 | 148 | 1.540541 | 0.02702703 | 0.02702703 | 0.1013514 | 0.7432432 | 0.1351351 | 0.1216216 | 0.02702703 | 0.08108108
dmp_v1-4c_Cd_7_1-2B_fused_Ch | 0.501 | 7.3 | 9.23 | 2002.5 | 0.68945 | 37.36262 | 18.40399 | 10.22727 | 7032.483 | 132 | 1.484848 | 0.03030303 | 0.03030303 | 0.1515152 | 0.6742424 | 0.1363636 | 0.1363636 | 0.06060606 | 0.09090909
dmp_v1-4c_Cd_7_1-ACOLIP_1 | 0.259 | 11.73 | 14.79 | 1885.62 | 0.85092 | 51.2371 | 25.18353 | 15.00625 | 19363.027 | 196 | 1.653061 | 0.02040816 | 0.02040816 | 0.1122449 | 0.755102 | 0.1020408 | 0.05102041 | 0.4744898 | 0
dmp_v1-4c_Cd_7_1-ACOLIP_2 | 0.914 | 4.93 | 6.4 | 1001.55 | 0.47703 | 29.84626 | 14.73097 | 7.610126 | 3345.897 | 108 | 1.518519 | 0.03703704 | 0.03703704 | 0.1666667 | 0.6111111 | 0.1481481 | 0.1481481 | 0.1481481 | 0.1851852
dmp_v1-4c_Cd_7_1-AFITIT_1 | 0.282 | 11.4 | 13.86 | 2030.98 | 0.82837 | 48.39553 | 23.79485 | 14.03048 | 16156.991 | 180 | 1.622222 | 0.02222222 | 0.02222222 | 0.05555556 | 0.7111111 | 0.1111111 | 0.1166667 | 0.03333333 | 0.06666667
dmp_v1-4c_Cd_7_1-AFITIT_2 | 0.399 | 8.85 | 11.8 | 2140.71 | 0.77718 | 41.41938 | 20.38633 | 11.62904 | 9819.434 | 148 | 1.540541 | 0.02702703 | 0.02702703 | 0.1486486 | 0.7432432 | 0.1351351 | 0.1283784 | 0.277027 | 0
dmp_v1-4c_Cd_7_1-AMILUE_1 | 1.221 | 3.81 | 4.94 | 166.16 | 0.19184 | 29.00357 | 14.31928 | 7.313412 | 3037.333 | 132 | 1.848485 | 0.03030303 | 0.03030303 | 0.1136364 | 0.4090909 | 0.04545455 | 0.09090909 | 0.6060606 | 0.01515152
dmp_v1-4c_Cd_7_1-ATOXEN_1 | 0.439 | 7.56 | 9.82 | 2259.42 | 0.73615 | 41.36993 | 20.3621 | 11.61143 | 9781.218 | 164 | 1.682927 | 0.02439024 | 0.02439024 | 0.1463415 | 0.6707317 | 0.1219512 | 0.1707317 | 0.2560976 | 0
dmp_v1-4c_Cd_7_1-AVAQIX_1 | 0.861 | 5.86 | 6.77 | 1179.23 | 0.52776 | 29.86037 | 14.73799 | 7.614327 | 3350.924 | 100 | 1.48 | 0.04 | 0.04 | 0.19 | 0.6 | 0.16 | 0.17 | 0.22 | 0.09
dmp_v1-4c_Cd_7_1-BARZAW_1 | 0.961 | 5.11 | 6.16 | 949.65 | 0.47528 | 28.82936 | 14.23418 | 7.252217 | 2976.034 | 100 | 1.48 | 0.04 | 0.04 | 0.2 | 0.3 | 0.04 | 0.24 | 0.08 | 0.2
dmp_v1-4c_Cd_7_1-BIBBUL_1 | 0.895 | 5.78 | 6.97 | 1376.55 | 0.55841 | 32.28441 | 15.92251 | 8.462408 | 4350.088 | 148 | 1.432432 | 0.02702703 | 0.02702703 | 0.1013514 | 0.5472973 | 0.02027027 | 0.1891892 | 0.2162162 | 0.08108108
dmp_v1-4c_Cd_7_1-BIBBUL_2 | 0.336 | 10.33 | 12.53 | 2119.11 | 0.79452 | 46.37851 | 22.80958 | 13.33569 | 14107.479 | 180 | 1.888889 | 0.02222222 | 0.02222222 | 0.08888889 | 0.6333333 | 0.1111111 | 0.2 | 0.4833333 | 0
dmp_v1-4c_Cd_7_1-BOWQAG_1 | 0.276 | 11.92 | 15.12 | 1965.02 | 0.8647 | 49.06617 | 24.12302 | 14.25937 | 16877.723 | 180 | 1.266667 | 0.02222222 | 0.02222222 | 0.2055556 | 0.7333333 | 0.1111111 | 0.08888889 | 0.2333333 | 0
dmp_v1-4c_Cd_7_1-CEHZAR01_1 | 0.858 | 5.58 | 6.31 | 1026.38 | 0.4388 | 30.21965 | 14.91364 | 7.740161 | 3488.371 | 100 | 1.96 | 0.04 | 0.04 | 0.09 | 0.66 | 0.16 | 0.13 | 0.37 | 0.04
dmp_v1-4c_Cd_7_1-CUTKOS_1 | 0.32 | 9.57 | 12.26 | 2165.82 | 0.82192 | 43.01513 | 21.16613 | 12.17751 | 11087.178 | 132 | 1.606061 | 0.03030303 | 0.03030303 | 0.2424242 | 0.469697 | 0.1515152 | 0.1212121 | 0.03030303 | 0.09090909
dmp_v1-4c_Cd_7_1-CUYHIO_1 | 0.906 | 5.31 | 7.08 | 940.8 | 0.47259 | 30.42041 | 15.0117 | 7.810611 | 3566.808 | 116 | 1.689655 | 0.03448276 | 0.03448276 | 0.1637931 | 0.5 | 0.112069 | 0.2068966 | 0.06896552 | 0.03448276
dmp_v1-4c_Cd_7_1-DAJHUS_1 | 0.275 | 12.36 | 15.04 | 1960.03 | 0.84907 | 47.80446 | 23.50615 | 13.82617 | 15536.442 | 164 | 1.585366 | 0.02439024 | 0.02439024 | 0.1402439 | 0.8170732 | 0.1219512 | 0.06707317 | 0.2682927 | 0
dmp_v1-4c_Cd_7_1-DEYDOA_1 | 0.241 | 11.49 | 14.14 | 1996.86 | 0.84392 | 46.32435 | 22.78284 | 13.31788 | 14055.694 | 116 | 2.241379 | 0.03448276 | 0.03448276 | 0.06896552 | 0.3793103 | 0.1724138 | 0.3275862 | 0.2413793 | 0
dmp_v1-4c_Cd_7_1-DOGZIJ_1 | 0.316 | 10.48 | 13.25 | 2162.22 | 0.81501 | 50.24868 | 24.7006 | 14.66584 | 18202.838 | 228 | 1.842105 | 0.01754386 | 0.01754386 | 0.1052632 | 0.5350877 | 0.06578947 | 0.1447368 | 0.4078947 | 0
dmp_v1-4c_Cd_7_1-ECAHAT_1 | 0.394 | 8.63 | 11.55 | 2095.62 | 0.77803 | 41.51024 | 20.43053 | 11.66026 | 9888.784 | 148 | 1.540541 | 0.02702703 | 0.02702703 | 0.1081081 | 0.8243243 | 0.1351351 | 0.09459459 | 0.1621622 | 0.02702703
dmp_v1-4c_Cd_7_1-ERUFUS_1 | 0.258 | 14.39 | 16.55 | 1807.18 | 0.8689 | 51.34793 | 25.23746 | 15.04261 | 19493.579 | 188 | 1.425532 | 0.0212766 | 0.0212766 | 0.1170213 | 0.8244681 | 0.106383 | 0.01595745 | 0.3085106 | 0
dmp_v1-4c_Cd_7_1-ERUFUS_2 | 0.78 | 6.8 | 8.35 | 1910.01 | 0.66302 | 29.8794 | 14.74732 | 7.620926 | 3358.09 | 76 | 1.210526 | 0.05263158 | 0.05263158 | 0.1578947 | 0.5263158 | 0.1842105 | 0.1184211 | 0.2368421 | 0.05263158
dmp_v1-4c_Cd_7_1-EXEWAG_1 | 0.453 | 8.63 | 11.35 | 2125.67 | 0.76725 | 41.13731 | 20.24829 | 11.53192 | 9605.632 | 148 | 1.324324 | 0.02702703 | 0.02702703 | 0.05405405 | 0.8513514 | 0.1351351 | 0.08108108 | 0.02702703 | 0.08108108
dmp_v1-4c_Cd_7_1-FAPTIB_1 | 1.031 | 5.9 | 6.61 | 853.35 | 0.43058 | 28.80483 | 14.2222 | 7.243333 | 2967.359 | 108 | 1.518519 | 0.03703704 | 0.03703704 | 0.1944444 | 0.2777778 | 0.03703704 | 0.1944444 | 0.1481481 | 0.1851852
dmp_v1-4c_Cd_7_1-FAQVEA_1 | 1.07 | 5.51 | 5.95 | 506.46 | 0.34216 | 28.19274 | 13.92316 | 7.027478 | 2758.508 | 100 | 1.4 | 0.04 | 0.04 | 0.16 | 0.27 | 0.04 | 0.18 | 0.23 | 0.04
dmp_v1-4c_Cd_7_1-FEFDAX_1 | 0.397 | 9.52 | 12.12 | 2069.88 | 0.77997 | 41.40704 | 20.3801 | 11.62512 | 9810.193 | 148 | 1.432432 | 0.02702703 | 0.02702703 | 0.1013514 | 0.7027027 | 0.1351351 | 0.1148649 | 0.1891892 | 0.08108108
dmp_v1-4c_Cd_7_1-FEWGUL_1 | 0.285 | 12.68 | 15.03 | 1913.08 | 0.85599 | 49.46456 | 24.31733 | 14.39549 | 17315.558 | 196 | 1.408163 | 0.02040816 | 0.02040816 | 0.1887755 | 0.6632653 | 0.09183673 | 0.1071429 | 0.1428571 | 0.1020408
dmp_v1-4c_Cd_7_1-FUDQIF_1 | 0.867 | 6.58 | 7.3 | 1303.86 | 0.53901 | 29.87974 | 14.74745 | 7.621548 | 3358.432 | 100 | 1.48 | 0.04 | 0.04 | 0.23 | 0.66 | 0.16 | 0.19 | 0.38 | 0.04
dmp_v1-4c_Cd_7_1-FUNBIA_1 | 0.295 | 10.71 | 14.86 | 1928.11 | 0.8431 | 46.85636 | 23.0428 | 13.50084 | 14576.878 | 164 | 1.487805 | 0.02439024 | 0.02439024 | 0.1097561 | 0.7804878 | 0.1219512 | 0.06097561 | 0.3292683 | 0
dmp_v1-4c_Cd_7_1-FUTKEL_1 | 1.566 | 1.56 | 3.6 | 0 | 0 | 29.77485 | 14.69623 | 7.584043 | 3318.608 | 212 | 1.528302 | 0.01886792 | 0.01886792 | 0.1084906 | 0.754717 | 0.0754717 | 0.1981132 | 0.03773585 | 0.09433962
dmp_v1-4c_Cd_7_1-GALCED_1 | 0.4 | 9.46 | 12.57 | 2093.81 | 0.77958 | 41.34437 | 20.34937 | 11.60356 | 9762.442 | 148 | 1.486486 | 0.02702703 | 0.02702703 | 0.1148649 | 0.7837838 | 0.1351351 | 0.09459459 | 0.2297297 | 0.05405405
dmp_v1-4c_Cd_7_1-GEDLIM_1 | 0.469 | 7.8 | 10.26 | 2228.51 | 0.73076 | 39.48363 | 19.44036 | 10.96088 | 8413.306 | 148 | 1.540541 | 0.02702703 | 0.02702703 | 0.1486486 | 0.6554054 | 0.1351351 | 0.1689189 | 0.2635135 | 0.05405405
dmp_v1-4c_Cd_7_1-GIZJOP_1 | 0.975 | 5.18 | 6.63 | 1118.32 | 0.49467 | 28.3491 | 13.99959 | 7.082099 | 2810.712 | 92 | 1.434783 | 0.04347826 | 0.04347826 | 0.2391304 | 0.2934783 | 0.04347826 | 0.1521739 | 0.3913043 | 0.04347826
dmp_v1-4c_Cd_7_1-GUFREF_1 | 0.329 | 10.75 | 13.91 | 2143.72 | 0.8068 | 45.88018 | 22.56601 | 13.16398 | 13629.095 | 172 | 1.744186 | 0.02325581 | 0.02325581 | 0.1569767 | 0.6511628 | 0.1104651 | 0.1744186 | 0.255814 | 0
dmp_v1-4c_Cd_7_1-GUFREF_2 | 0.52 | 8.46 | 10.04 | 1819.01 | 0.69423 | 35.97325 | 17.72499 | 9.745356 | 6213.883 | 116 | 1.689655 | 0.03448276 | 0.03448276 | 0.1206897 | 0.5517241 | 0.1465517 | 0.2586207 | 0.06896552 | 0.06896552
dmp_v1-4c_Cd_7_1-GUYLOC_1 | 0.478 | 8.71 | 10.75 | 2084.43 | 0.75323 | 39.50652 | 19.45159 | 10.96853 | 8428.924 | 132 | 1.363636 | 0.03030303 | 0.03030303 | 0.09090909 | 0.7121212 | 0.1515152 | 0.1212121 | 0.03030303 | 0.09090909
dmp_v1-4c_Cd_7_1-HAZNON_1 | 1.33 | 5.12 | 6.55 | 564.56 | 0.44652 | 28.77736 | 14.20877 | 7.233581 | 2957.743 | 108 | 1.37037 | 0.03703704 | 0.03703704 | 0.2037037 | 0.2777778 | 0.03703704 | 0.1759259 | 0.1944444 | 0.09259259
dmp_v1-4c_Cd_7_1-HEXNII_1 | 0.36 | 10.85 | 12.53 | 2117.96 | 0.80633 | 43.45299 | 21.38013 | 12.3295 | 11454.481 | 156 | 1.564103 | 0.02564103 | 0.02564103 | 0.1346154 | 0.7435897 | 0.1282051 | 0.08974359 | 0.3589744 | 0
dmp_v1-4c_Cd_7_1-HOWPOZ_1 | 1.24 | 3.85 | 5.45 | 157.99 | 0.19458 | 28.87129 | 14.25459 | 7.266803 | 2990.639 | 132 | 1.848485 | 0.03030303 | 0.03030303 | 0.1136364 | 0.4393939 | 0.04545455 | 0.07575758 | 0.6287879 | 0.03030303
dmp_v1-4c_Cd_7_1-HUTTIA_2 | 0.586 | 8.15 | 10.64 | 2195.53 | 0.69512 | 41.64694 | 20.49738 | 11.70771 | 9994.323 | 220 | 1.363636 | 0.01818182 | 0.01818182 | 0.05454545 | 0.5272727 | 0.09090909 | 0.08636364 | 0.01818182 | 0.05454545
dmp_v1-4c_Cd_7_1-IMACZN01_1 | 0.806 | 5.71 | 7.05 | 1315.39 | 0.54908 | 28.95399 | 14.29502 | 7.295891 | 3019.751 | 76 | 1.842105 | 0.05263158 | 0.05263158 | 0.2105263 | 0.3157895 | 0.07894737 | 0.1315789 | 0.2368421 | 0.2631579
dmp_v1-4c_Cd_7_1-ISIMAZ_1 | 0.263 | 11.52 | 14.4 | 2100.82 | 0.84624 | 48.81866 | 24.00163 | 14.17573 | 16610.088 | 164 | 1.780488 | 0.02439024 | 0.02439024 | 0.09146341 | 0.7012195 | 0.1097561 | 0.152439 | 0.5304878 | 0.02439024
dmp_v1-4c_Cd_7_1-IXUREZ_1 | 0.309 | 11.84 | 14.61 | 2048 | 0.83467 | 46.24508 | 22.7443 | 13.29051 | 13979.117 | 164 | 1.585366 | 0.02439024 | 0.02439024 | 0.1158537 | 0.8170732 | 0.1219512 | 0.04878049 | 0.3292683 | 0
dmp_v1-4c_Cd_7_1-KANDIO_1 | 0.407 | 12.1 | 14.01 | 2054.24 | 0.84725 | 45.5119 | 22.38606 | 13.03837 | 13283.903 | 212 | 1.45283 | 0.01886792 | 0.01886792 | 0.1462264 | 0.4858491 | 0.05660377 | 0.3301887 | 0.1981132 | 0.1367925
dmp_v1-4c_Cd_7_1-KINHAS_1 | 0.828 | 4.45 | 6.19 | 838.06 | 0.45233 | 30.38039 | 14.9921 | 7.796833 | 3551.188 | 100 | 1.96 | 0.04 | 0.04 | 0.08 | 0.6 | 0.16 | 0.52 | 0.08 | 0.19
dmp_v1-4c_Cd_7_1-KINHAS_2 | 0.17 | 17.24 | 20.31 | 1255.89 | 0.91047 | 62.34957 | 30.61321 | 18.81109 | 35905.107 | 228 | 1.491228 | 0.01754386 | 0.01754386 | 0.1052632 | 0.8114035 | 0.0877193 | 0.05263158 | 0.2017544 | 0
dmp_v1-4c_Cd_7_1-KINKAV_1 | 0.142 | 18.33 | 22.27 | 1292.38 | 0.92154 | 65.82558 | 32.31177 | 19.99849 | 42535.592 | 244 | 1.52459 | 0.01639344 | 0.01639344 | 0.06557377 | 0.8319672 | 0.08196721 | 0.03688525 | 0.4221311 | 0
dmp_v1-4c_Cd_7_1-KINKAV_2 | 0.257 | 12.92 | 15.76 | 1868.21 | 0.85719 | 52.10562 | 25.60778 | 15.30313 | 20419.107 | 212 | 1.679245 | 0.01886792 | 0.01886792 | 0.1886792 | 0.5 | 0.08018868 | 0.3632075 | 0.03773585 | 0.1367925
dmp_v1-4c_Cd_7_1-LIFWOO_1 | 0.644 | 9.44 | 10.68 | 2269.46 | 0.76353 | 39.8859 | 19.63692 | 11.09921 | 8693.293 | 228 | 1.561404 | 0.01754386 | 0.01754386 | 0.1578947 | 0.6666667 | 0.05701754 | 0.4122807 | 0.1578947 | 0.1052632
dmp_v1-4c_Cd_7_1-MADVUJ_1 | 0.535 | 7.62 | 10.54 | 2042.32 | 0.67632 | 41.93022 | 20.63574 | 11.80497 | 10214.375 | 196 | 1.734694 | 0.02040816 | 0.02040816 | 0.08673469 | 0.6020408 | 0.08163265 | 0.1326531 | 0.02040816 | 0
dmp_v1-4c_Cd_7_1-MEJQEZ_1 | 1.282 | 5.14 | 6.58 | 310.92 | 0.13333 | 28.41227 | 14.03034 | 7.104975 | 2832.281 | 132 | 1.363636 | 0.03030303 | 0.03030303 | 0.2651515 | 0.4621212 | 0.02272727 | 0.08333333 | 0.5378788 | 0.03030303
dmp_v1-4c_Cd_7_1-MIMVEJ_1 | 0.968 | 4.76 | 5.74 | 927.09 | 0.4943 | 28.84104 | 14.23981 | 7.256014 | 2979.977 | 100 | 1.48 | 0.04 | 0.04 | 0.25 | 0.42 | 0.06 | 0.17 | 0.21 | 0.12
dmp_v1-4c_Cd_7_1-MOYYEF_1 | 0.443 | 8.88 | 11.52 | 2175.69 | 0.74802 | 39.93351 | 19.66017 | 11.11628 | 8727.381 | 148 | 1.540541 | 0.02702703 | 0.02702703 | 0.1148649 | 0.7297297 | 0.1216216 | 0.08108108 | 0.02702703 | 0.06756757
dmp_v1-4c_Cd_7_1-NEHZIK_1 | 0.542 | 7.73 | 9.38 | 2130.47 | 0.70303 | 35.01352 | 17.25607 | 9.412256 | 5686.84 | 108 | 1.518519 | 0.03703704 | 0.03703704 | 0.1574074 | 0.7037037 | 0.1666667 | 0.06481481 | 0.3333333 | 0.05555556
dmp_v1-4c_Cd_7_1-NISCOJ_1 | 0.493 | 7.36 | 9.2 | 2207.6 | 0.70721 | 39.45243 | 19.42521 | 10.94988 | 8391.672 | 156 | 1.615385 | 0.02564103 | 0.02564103 | 0.1346154 | 0.6538462 | 0.1282051 | 0.1987179 | 0.2884615 | 0.03846154
dmp_v1-4c_Cd_7_1-NUYWOU_1 | 0.45 | 9.2 | 10.73 | 2224.66 | 0.7524 | 39.37456 | 19.3871 | 10.923 | 8338.161 | 140 | 1.514286 | 0.02857143 | 0.02857143 | 0.2714286 | 0.7 | 0.1428571 | 0.1142857 | 0.3 | 0.04285714
dmp_v1-4c_Cd_7_1-OFERUN02_1 | 1.043 | 4.37 | 5.75 | 408.67 | 0.27877 | 28.33058 | 13.99042 | 7.076204 | 2804.699 | 100 | 1.56 | 0.04 | 0.04 | 0.16 | 0.21 | 0.04 | 0.19 | 0.35 | 0.03
dmp_v1-4c_Cd_7_1-OSAXAI_1 | 0.29 | 12.03 | 14.63 | 1980.36 | 0.84224 | 46.88976 | 23.05911 | 13.5128 | 14610.521 | 164 | 1.487805 | 0.02439024 | 0.02439024 | 0.06097561 | 0.8170732 | 0.1219512 | 0.04878049 | 0.1158537 | 0.07317073
dmp_v1-4c_Cd_7_1-PAMVEG_1 | 0.343 | 9.95 | 12.47 | 2154.44 | 0.8052 | 43.69892 | 21.50012 | 12.41451 | 11663.829 | 148 | 1.648649 | 0.02702703 | 0.02702703 | 0.1081081 | 0.7027027 | 0.1351351 | 0.09459459 | 0.5675676 | 0
dmp_v1-4c_Cd_7_1-PASKAX_1 | 0.275 | 12.26 | 15 | 1902.46 | 0.85419 | 49.05375 | 24.11653 | 14.25573 | 16864.608 | 180 | 1.533333 | 0.02222222 | 0.02222222 | 0.1277778 | 0.7888889 | 0.1111111 | 0.07777778 | 0.5055556 | 0
dmp_v1-4c_Cd_7_1-PASTOU_1 | 1.572 | 2.61 | 3.94 | 0 | 0 | 28.46275 | 14.05506 | 7.122779 | 2849.434 | 172 | 1.465116 | 0.02325581 | 0.02325581 | 0.244186 | 0.494186 | 0.02325581 | 0.1046512 | 0.4244186 | 0.02325581
dmp_v1-4c_Cd_7_1-PEMRIK_1 | 0.276 | 11.87 | 15.4 | 1954.44 | 0.85232 | 49.59054 | 24.3789 | 14.43978 | 17457.148 | 188 | 1.468085 | 0.0212766 | 0.0212766 | 0.1276596 | 0.8457447 | 0.106383 | 0.04255319 | 0.3297872 | 0
dmp_v1-4c_Cd_7_1-PIJJOI_1 | 0.58 | 6.2 | 8.2 | 1781 | 0.62452 | 38.17423 | 18.80062 | 10.50808 | 7541.637 | 164 | 1.780488 | 0.02439024 | 0.02439024 | 0.05487805 | 0.7073171 | 0.1097561 | 0.152439 | 0.2560976 | 0
dmp_v1-4c_Cd_7_1-PORVUO_1 | 0.27 | 11.87 | 15.26 | 1930.33 | 0.84536 | 47.85683 | 23.53167 | 13.84529 | 15591.887 | 164 | 1.585366 | 0.02439024 | 0.02439024 | 0.09756098 | 0.7804878 | 0.1219512 | 0.09146341 | 0.03658537 | 0.07317073
dmp_v1-4c_Cd_7_1-QAVWAN_1 | 0.437 | 9 | 10.74 | 2115.32 | 0.74357 | 41.43701 | 20.39471 | 11.63568 | 9833.259 | 164 | 1.682927 | 0.02439024 | 0.02439024 | 0.1219512 | 0.6707317 | 0.1219512 | 0.1768293 | 0.2560976 | 0
dmp_v1-4c_Cd_7_1-QEFNAQ_1 | 1.065 | 5.08 | 6.51 | 912.06 | 0.44996 | 28.67627 | 14.15923 | 7.19866 | 2922.899 | 108 | 1.37037 | 0.03703704 | 0.03703704 | 0.2685185 | 0.2222222 | 0.03703704 | 0.212963 | 0.3240741 | 0.02777778
dmp_v1-4c_Cd_7_1-RABHAZ_1 | 0.328 | 9.66 | 12 | 2137.98 | 0.78313 | 41.37383 | 20.36381 | 11.6133 | 9784.533 | 108 | 2.185185 | 0.03703704 | 0.03703704 | 0.05555556 | 0.4074074 | 0.1851852 | 0.2777778 | 0.2407407 | 0
dmp_v1-4c_Cd_7_1-RAXCOK_1 | 0.978 | 4.88 | 6.17 | 1096.07 | 0.52072 | 28.91352 | 14.2753 | 7.281857 | 3005.578 | 92 | 1.347826 | 0.04347826 | 0.04347826 | 0.2282609 | 0.423913 | 0.06521739 | 0.1086957 | 0.08695652 | 0.2173913
dmp_v1-4c_Cd_7_1-REYCOP_1 | 0.222 | 13.79 | 18.01 | 1692.11 | 0.86365 | 55.08427 | 27.06293 | 16.32486 | 24336.149 | 212 | 1.830189 | 0.01886792 | 0.01886792 | 0.1981132 | 0.5754717 | 0.07075472 | 0.1179245 | 0.4150943 | 0.06132075
dmp_v1-4c_Cd_7_1-SUJQOE_1 | 0.588 | 7.53 | 8.88 | 1904.2 | 0.69032 | 32.22298 | 15.89251 | 8.441108 | 4322.722 | 84 | 1.571429 | 0.04761905 | 0.04761905 | 0.202381 | 0.6666667 | 0.2142857 | 0.0952381 | 0.0952381 | 0.1428571
dmp_v1-4c_Cd_7_1-TERFUT_1 | 0.397 | 8.81 | 11.59 | 2078.72 | 0.7784 | 41.36567 | 20.35994 | 11.61036 | 9778.274 | 148 | 1.486486 | 0.02702703 | 0.02702703 | 0.08783784 | 0.7837838 | 0.1351351 | 0.08783784 | 0.1216216 | 0.08108108
dmp_v1-4c_Cd_7_1-UBACUX_1 | 0.296 | 11.26 | 14.16 | 1992.68 | 0.84236 | 46.77321 | 23.0022 | 13.47152 | 14493.826 | 164 | 1.487805 | 0.02439024 | 0.02439024 | 0.1463415 | 0.7439024 | 0.1219512 | 0.07317073 | 0.3414634 | 0
dmp_v1-4c_Cd_7_1-UVARIT_1 | 0.273 | 11.78 | 14.72 | 1923.98 | 0.84442 | 47.80726 | 23.5075 | 13.82627 | 15538.363 | 164 | 1.585366 | 0.02439024 | 0.02439024 | 0.1341463 | 0.8170732 | 0.1219512 | 0.04878049 | 0.1646341 | 0.01219512
dmp_v1-4c_Cd_7_1-UVUPOR_1 | 0.349 | 12.88 | 14.99 | 1932.74 | 0.87063 | 46.57036 | 22.90339 | 13.40238 | 14295.234 | 196 | 1.408163 | 0.02040816 | 0.02040816 | 0.1632653 | 0.5408163 | 0.05612245 | 0.2346939 | 0.3826531 | 0.08673469
dmp_v1-4c_Cd_7_1-VAGTUU_1 | 1.239 | 4.97 | 6.45 | 351.07 | 0.21026 | 28.44694 | 14.0473 | 7.116832 | 2843.903 | 132 | 1.484848 | 0.03030303 | 0.03030303 | 0.1666667 | 0.25 | 0.03030303 | 0.3333333 | 0.04545455 | 0.1590909
dmp_v1-4c_Cd_7_1-WEMNAF_1 | 0.692 | 7.1 | 8.11 | 1768.5 | 0.64466 | 32.05277 | 15.80927 | 8.382113 | 4247.472 | 100 | 1.48 | 0.04 | 0.04 | 0.1 | 0.71 | 0.18 | 0.05 | 0.38 | 0.04
dmp_v1-4c_Cd_7_1-WIFBAQ_1 | 0.356 | 9.85 | 11.81 | 2088.7 | 0.81673 | 46.3478 | 22.79463 | 13.32531 | 14077.927 | 196 | 1.653061 | 0.02040816 | 0.02040816 | 0.2244898 | 0.4285714 | 0.05102041 | 0.1785714 | 0.2806122 | 0
dmp_v1-4c_Cd_7_1-WONZOP_1 | 0.263 | 12.73 | 14.94 | 1942.65 | 0.85589 | 48.38006 | 23.78749 | 14.02355 | 16138.863 | 164 | 1.487805 | 0.02439024 | 0.02439024 | 0.1219512 | 0.7804878 | 0.1219512 | 0.08536585 | 0.2682927 | 0
dmp_v1-4c_Cd_7_1-WONZUV_1 | 0.242 | 12.63 | 16.48 | 1765.39 | 0.86655 | 52.0429 | 25.57715 | 15.28104 | 20340.722 | 196 | 1.571429 | 0.02040816 | 0.02040816 | 0.1632653 | 0.8061224 | 0.1020408 | 0.05612245 | 0.244898 | 0
dmp_v1-4c_Cd_7_1-XADGAM_1 | 1.038 | 4.64 | 6.27 | 532.66 | 0.41342 | 29.97474 | 14.79405 | 7.653899 | 3394.102 | 132 | 1.484848 | 0.03030303 | 0.03030303 | 0.1893939 | 0.5757576 | 0.1212121 | 0.1818182 | 0.06060606 | 0.1515152
dmp_v1-4c_Cd_7_1-XIMPOA_1 | 1.067 | 5.39 | 6.42 | 1131.39 | 0.50689 | 25.88275 | 12.79424 | 6.209084 | 2056.137 | 68 | 1.470588 | 0.05882353 | 0.05882353 | 0.2205882 | 0.1764706 | 0.02941176 | 0.2794118 | 0.1176471 | 0.2941176
dmp_v1-4c_Cd_7_1-YARYOF_1 | 0.587 | 6.7 | 8.32 | 1819.76 | 0.65142 | 32.62598 | 16.08928 | 8.582089 | 4504.981 | 84 | 1.952381 | 0.04761905 | 0.04761905 | 0.1190476 | 0.6666667 | 0.2142857 | 0.05952381 | 0.3214286 | 0
dmp_v1-4c_Cd_7_1-YARYOF_2 | 1.12 | 5.33 | 6.22 | 1118.62 | 0.51166 | 25.52843 | 12.62116 | 6.082353 | 1959.722 | 68 | 1.235294 | 0.05882353 | 0.05882353 | 0.1911765 | 0.1764706 | 0.02941176 | 0.2058824 | 0.1911765 | 0.2647059
dmp_v1-4c_Cd_7_1-YASPEP_1 | 0.281 | 11.7 | 14.06 | 1978.26 | 0.84259 | 47.54771 | 23.38074 | 13.73894 | 15273.587 | 164 | 1.682927 | 0.02439024 | 0.02439024 | 0.1219512 | 0.7804878 | 0.1219512 | 0.1219512 | 0.2682927 | 0
dmp_v1-4c_Cd_7_1-YEGKOM_1 | 1.053 | 4.73 | 6.06 | 653.48 | 0.4259 | 28.32366 | 13.98706 | 7.073711 | 2802.351 | 100 | 1.4 | 0.04 | 0.04 | 0.24 | 0.27 | 0.04 | 0.11 | 0.43 | 0.04
dmp_v1-4c_Cd_7_1-ZEDROR_1 | 0.363 | 9.81 | 12.81 | 2088.43 | 0.77339 | 44.71438 | 21.99609 | 12.76387 | 12553.796 | 172 | 1.837209 | 0.02325581 | 0.02325581 | 0.1104651 | 0.6918605 | 0.1162791 | 0.1686047 | 0.505814 | 0
dmp_v1-4c_Cd_7_1-ZIKJIO_1 | 0.59 | 7.67 | 8.72 | 1984.38 | 0.66356 | 33.99597 | 16.75875 | 9.059177 | 5161.28 | 108 | 1.592593 | 0.03703704 | 0.03703704 | 0.1296296 | 0.6851852 | 0.1666667 | 0.1481481 | 0.07407407 | 0.1111111
dmp_v1-4c_Cu_1-1B_4Br_Ch | 1.614 | 5.89 | 7.26 | 1254.69 | 0.50798 | 24.67364 | 10.69597 | 13.20485 | 3484.821 | 84 | 1 | 0.04761905 | 0.04761905 | 0.08333333 | 0.2142857 | 0 | 0.1309524 | 0 | 0
dmp_v1-4c_Cu_1-1B_4F_Ch | 0.676 | 7.76 | 8.83 | 1682.66 | 0.67305 | 24.77781 | 10.74075 | 13.26541 | 3530.303 | 84 | 1 | 0.04761905 | 0.04761905 | 0.08333333 | 0.2142857 | 0 | 0.1190476 | 0 | 0
dmp_v1-4c_Cu_1-1B_4H_Ch | 0.378 | 8.91 | 9.79 | 2007.38 | 0.74103 | 25.35891 | 10.98859 | 13.60047 | 3789.843 | 52 | 1.615385 | 0.07692308 | 0.07692308 | 0.1538462 | 0.3461538 | 0 | 0.2692308 | 0 | 0
dmp_v1-4c_Cu_1-2B_4H_Ch | 0.236 | 13.54 | 14.57 | 1963.59 | 0.8433 | 35.24132 | 15.19641 | 19.30653 | 10339.451 | 100 | 1.64 | 0.04 | 0.04 | 0.08 | 0.54 | 0 | 0.26 | 0 | 0
dmp_v1-4c_Cu_1-2B_fused_Ch | 0.288 | 11.6 | 13.57 | 2074.12 | 0.80789 | 31.4162 | 13.56768 | 17.09926 | 7288.467 | 84 | 1.571429 | 0.04761905 | 0.04761905 | 0.1547619 | 0.2619048 | 0 | 0.4047619 | 0 | 0
dmp_v1-4c_Cu_1-ACOLIP_1 | 0.177 | 17.82 | 18.86 | 1551.08 | 0.88697 | 43.93699 | 18.89967 | 24.32627 | 20200.323 | 148 | 1.756757 | 0.02702703 | 0.02702703 | 0.1013514 | 0.6621622 | 0 | 0.1148649 | 0.5202703 | 0
dmp_v1-4c_Cu_1-ACOLIP_2 | 0.47 | 7.65 | 9.34 | 1852.6 | 0.70397 | 24.63383 | 10.67929 | 13.18204 | 3467.771 | 60 | 1.666667 | 0.06666667 | 0.06666667 | 0.1333333 | 0.3 | 0 | 0.2166667 | 0.1333333 | 0
dmp_v1-4c_Cu_1-AFITIT_1 | 0.186 | 16.83 | 18.64 | 1601.28 | 0.88031 | 41.37246 | 17.80707 | 22.84633 | 16831.363 | 132 | 1.727273 | 0.03030303 | 0.03030303 | 0 | 0.7272727 | 0 | 0.03787879 | 0 | 0
dmp_v1-4c_Cu_1-AFITIT_2 | 0.245 | 13.08 | 15.47 | 1992.19 | 0.85497 | 35.07685 | 15.12591 | 19.21352 | 10194.102 | 100 | 1.64 | 0.04 | 0.04 | 0.07 | 0.72 | 0 | 0.11 | 0.32 | 0
dmp_v1-4c_Cu_1-AMILUE_1 | 0.724 | 5.57 | 6.57 | 1166.67 | 0.48925 | 23.87309 | 10.35566 | 12.74263 | 3150.196 | 84 | 2.142857 | 0.04761905 | 0.04761905 | 0 | 0.4761905 | 0 | 0.04761905 | 0.8214286 | 0
dmp_v1-4c_Cu_1-ATOXEN_1 | 0.282 | 11.83 | 12.97 | 2154.75 | 0.81753 | 35.03246 | 15.10762 | 19.1867 | 10154.695 | 116 | 1.827586 | 0.03448276 | 0.03448276 | 0.0862069 | 0.5689655 | 0 | 0.1637931 | 0.2758621 | 0
dmp_v1-4c_Cu_1-AVAQIX_1 | 0.42 | 7.17 | 8.75 | 2276.53 | 0.7449 | 24.64681 | 10.68446 | 13.18935 | 3473.207 | 52 | 1.615385 | 0.07692308 | 0.07692308 | 0.1538462 | 0.3461538 | 0 | 0.1538462 | 0.1923077 | 0
dmp_v1-4c_Cu_1-BARZAW_1 | 0.464 | 6.44 | 7.29 | 2010.85 | 0.70592 | 23.71594 | 10.28862 | 12.65188 | 3087.053 | 52 | 1.615385 | 0.07692308 | 0.07692308 | 0.07692308 | 0.3461538 | 0 | 0.4230769 | 0 | 0
dmp_v1-4c_Cu_1-BIBBUL_1 | 0.548 | 8.54 | 10.29 | 1998.26 | 0.71853 | 26.83381 | 11.61609 | 14.45286 | 4504.978 | 100 | 1.48 | 0.04 | 0.04 | 0.17 | 0.48 | 0 | 0.24 | 0.26 | 0
dmp_v1-4c_Cu_1-BIBBUL_2 | 0.226 | 14.77 | 15.87 | 1818.48 | 0.84528 | 39.55201 | 17.033 | 21.79411 | 14682.44 | 132 | 2.090909 | 0.03030303 | 0.03030303 | 0.07575758 | 0.6060606 | 0 | 0.219697 | 0.5681818 | 0
dmp_v1-4c_Cu_1-BOWQAG_1 | 0.184 | 16.67 | 19.15 | 1496.86 | 0.9053 | 41.97733 | 18.06485 | 23.19698 | 17590.541 | 132 | 1.242424 | 0.03030303 | 0.03030303 | 0.3030303 | 0.7045455 | 0 | 0.07575758 | 0.2348485 | 0
dmp_v1-4c_Cu_1-CEHZAR01_1 | 0.433 | 7.1 | 7.66 | 1974.16 | 0.68289 | 24.97078 | 10.8229 | 13.37658 | 3615.057 | 52 | 2.538462 | 0.07692308 | 0.07692308 | 0 | 0.3461538 | 0 | 0.2307692 | 0.3846154 | 0
dmp_v1-4c_Cu_1-CUTKOS_1 | 0.184 | 14.63 | 16.53 | 1778.41 | 0.88492 | 36.51685 | 15.73972 | 20.04329 | 11520.181 | 84 | 1.761905 | 0.04761905 | 0.04761905 | 0.297619 | 0.2142857 | 0 | 0.1428571 | 0 | 0
dmp_v1-4c_Cu_1-CUYHIO_1 | 0.488 | 6.62 | 8.53 | 2014.56 | 0.65238 | 25.15169 | 10.90006 | 13.48096 | 3695.826 | 68 | 1.941176 | 0.05882353 | 0.05882353 | 0.05882353 | 0.5294118 | 0 | 0.1764706 | 0 | 0
dmp_v1-4c_Cu_1-DAJHUS_1 | 0.176 | 17.62 | 18.69 | 1548.6 | 0.89624 | 40.83904 | 17.57978 | 22.5392 | 16181.791 | 116 | 1.689655 | 0.03448276 | 0.03448276 | 0.04310345 | 0.8275862 | 0 | 0.02586207 | 0.2758621 | 0
dmp_v1-4c_Cu_1-DEYDOA_1 | 0.134 | 17.03 | 17.55 | 1606.39 | 0.89509 | 39.50347 | 17.01154 | 21.76721 | 14627.873 | 68 | 2.882353 | 0.05882353 | 0.05882353 | 0 | 0 | 0 | 0.4705882 | 0.2352941 | 0
dmp_v1-4c_Cu_1-DOGZIJ_1 | 0.228 | 14.97 | 16.47 | 1742.4 | 0.85451 | 43.04491 | 18.51988 | 23.81116 | 18981.876 | 180 | 1.977778 | 0.02222222 | 0.02222222 | 0.07222222 | 0.5444444 | 0 | 0.1888889 | 0.4333333 | 0
dmp_v1-4c_Cu_1-ECAHAT_1 | 0.24 | 13.02 | 15.04 | 1933.89 | 0.85382 | 35.15845 | 15.16132 | 19.25947 | 10266.234 | 100 | 1.64 | 0.04 | 0.04 | 0.08 | 0.66 | 0 | 0.15 | 0.16 | 0
dmp_v1-4c_Cu_1-ERUFUS_1 | 0.178 | 18.17 | 19.17 | 1390.51 | 0.90435 | 44.03513 | 18.94271 | 24.38302 | 20338.874 | 140 | 1.457143 | 0.02857143 | 0.02857143 | 0.03571429 | 0.7928571 | 0 | 0 | 0.3214286 | 0
dmp_v1-4c_Cu_1-ERUFUS_2 | 0.343 | 9.6 | 10.08 | 2694.45 | 0.85072 | 24.66388 | 10.69191 | 13.19929 | 3480.656 | 28 | 1 | 0.1428571 | 0.1428571 | 0 | 0 | 0 | 0.1785714 | 0.2142857 | 0
dmp_v1-4c_Cu_1-EXEWAG_1 | 0.293 | 13.85 | 15.47 | 1929.96 | 0.85163 | 34.82278 | 15.01814 | 19.06584 | 9970.931 | 100 | 1.32 | 0.04 | 0.04 | 0.09 | 0.77 | 0 | 0.06 | 0 | 0
dmp_v1-4c_Cu_1-FAPTIB_1 | 0.53 | 5.35 | 6.52 | 1530.57 | 0.62525 | 23.69403 | 10.27939 | 12.63894 | 3078.284 | 60 | 1.666667 | 0.06666667 | 0.06666667 | 0.1166667 | 0.3 | 0 | 0.25 | 0.1166667 | 0
dmp_v1-4c_Cu_1-FAQVEA_1 | 0.533 | 5.77 | 6.73 | 1795.73 | 0.65794 | 23.1417 | 10.04401 | 12.31963 | 2863.457 | 52 | 1.461538 | 0.07692308 | 0.07692308 | 0.1153846 | 0.2884615 | 0 | 0.1923077 | 0.1730769 | 0
dmp_v1-4c_Cu_1-FEFDAX_1 | 0.242 | 14.85 | 15.5 | 1909.82 | 0.86606 | 35.06622 | 15.12171 | 19.20575 | 10184.067 | 100 | 1.48 | 0.04 | 0.04 | 0.11 | 0.54 | 0 | 0.16 | 0.24 | 0
dmp_v1-4c_Cu_1-FEWGUL_1 | 0.194 | 16.26 | 17.65 | 1526.41 | 0.89434 | 42.33652 | 18.21815 | 23.40263 | 18050.229 | 148 | 1.432432 | 0.02702703 | 0.02702703 | 0.1148649 | 0.6891892 | 0 | 0.01351351 | 0.1418919 | 0
dmp_v1-4c_Cu_1-FUDQIF_1 | 0.427 | 6.9 | 7.52 | 2669.68 | 0.74334 | 24.66406 | 10.69201 | 13.19939 | 3480.741 | 52 | 1.615385 | 0.07692308 | 0.07692308 | 0.1730769 | 0.3461538 | 0 | 0.2692308 | 0.5192308 | 0
dmp_v1-4c_Cu_1-FUNBIA_1 | 0.189 | 18.08 | 18.73 | 1574.16 | 0.89687 | 39.98277 | 17.21582 | 22.04411 | 15173.729 | 116 | 1.551724 | 0.03448276 | 0.03448276 | 0.01724138 | 0.7241379 | 0 | 0.04310345 | 0.3534483 | 0
dmp_v1-4c_Cu_1-FUTKEL_1 | 1.096 | 3.36 | 5.49 | 86.75 | 0.10453 | 24.56959 | 10.65162 | 13.14516 | 3440.116 | 164 | 1.585366 | 0.02439024 | 0.02439024 | 0.1097561 | 0.597561 | 0 | 0.3902439 | 0 | 0
dmp_v1-4c_Cu_1-GALCED_1 | 0.245 | 12.85 | 15.11 | 1910.8 | 0.85814 | 35.00842 | 15.09733 | 19.17375 | 10133.968 | 100 | 1.56 | 0.04 | 0.04 | 0.11 | 0.6 | 0 | 0.14 | 0.29 | 0
dmp_v1-4c_Cu_1-GEDLIM_1 | 0.289 | 11.79 | 13.31 | 2110.53 | 0.82585 | 33.33056 | 14.38254 | 18.20425 | 8726.72 | 100 | 1.64 | 0.04 | 0.04 | 0.17 | 0.53 | 0 | 0.22 | 0.34 | 0
dmp_v1-4c_Cu_1-GIZJOP_1 | 0.45 | 7.22 | 8.29 | 2360.08 | 0.7548 | 23.28229 | 10.10413 | 12.40138 | 2917.328 | 44 | 1.545455 | 0.09090909 | 0.09090909 | 0.2954545 | 0.3409091 | 0 | 0.2045455 | 0.4318182 | 0
dmp_v1-4c_Cu_1-GUFREF_1 | 0.215 | 15.1 | 16.36 | 1770.38 | 0.86001 | 39.10249 | 16.84106 | 21.53553 | 14181.716 | 124 | 1.903226 | 0.03225806 | 0.03225806 | 0.05645161 | 0.5806452 | 0 | 0.2016129 | 0.2580645 | 0
dmp_v1-4c_Cu_1-GUFREF_2 | 0.28 | 9.66 | 11.04 | 2328.96 | 0.81579 | 30.16238 | 13.03401 | 16.37454 | 6437.421 | 68 | 1.941176 | 0.05882353 | 0.05882353 | 0.1029412 | 0.3529412 | 0 | 0.2794118 | 0 | 0
dmp_v1-4c_Cu_1-GUYLOC_1 | 0.298 | 13.77 | 14.34 | 2075.06 | 0.84728 | 33.35095 | 14.39111 | 18.21585 | 8742.831 | 84 | 1.380952 | 0.04761905 | 0.04761905 | 0.08333333 | 0.6547619 | 0 | 0.04761905 | 0 | 0
dmp_v1-4c_Cu_1-HAZNON_1 | 0.817 | 5.26 | 6.92 | 1661.56 | 0.64074 | 23.66915 | 10.26873 | 12.62476 | 3068.415 | 60 | 1.4 | 0.06666667 | 0.06666667 | 0.08333333 | 0.3 | 0 | 0.2 | 0.1666667 | 0
dmp_v1-4c_Cu_1-HEXNII_1 | 0.226 | 14.21 | 15.81 | 1801.65 | 0.86871 | 36.91256 | 15.9076 | 20.2718 | 11903.393 | 108 | 1.666667 | 0.03703704 | 0.03703704 | 0.009259259 | 0.8333333 | 0 | 0.03703704 | 0.3796296 | 0
dmp_v1-4c_Cu_1-HOWPOZ_1 | 0.736 | 5.72 | 6.47 | 1209.68 | 0.48973 | 23.75369 | 10.30461 | 12.67369 | 3102.11 | 84 | 2.142857 | 0.04761905 | 0.04761905 | 0 | 0.3571429 | 0 | 0.08333333 | 0.7380952 | 0
dmp_v1-4c_Cu_1-HUTTIA_1 | 0.184 | 18 | 19.65 | 1402.67 | 0.89814 | 41.85916 | 18.01443 | 23.12944 | 17441.138 | 132 | 1.606061 | 0.03030303 | 0.03030303 | 0.1363636 | 0.6515152 | 0.01515152 | 0.06818182 | 0.3409091 | 0
dmp_v1-4c_Cu_1-HUTTIA_2 | 0.427 | 10.86 | 12.32 | 2167.96 | 0.77446 | 35.28273 | 15.21372 | 19.33145 | 10376.768 | 172 | 1.372093 | 0.02325581 | 0.02325581 | 0.06395349 | 0.3488372 | 0 | 0.1046512 | 0 | 0
dmp_v1-4c_Cu_1-ILOJEZ_1 | 0.121 | 18.36 | 22.94 | 1162.52 | 0.92749 | 54.23923 | 23.28699 | 30.2719 | 38234.995 | 196 | 1.653061 | 0.02040816 | 0.02040816 | 0.2908163 | 0.5765306 | 0.01020408 | 0.1632653 | 0.2857143 | 0
dmp_v1-4c_Cu_1-IMACZN01_1 | 0.321 | 7.68 | 8.69 | 2505.09 | 0.78107 | 23.82758 | 10.33685 | 12.71608 | 3131.941 | 28 | 2.714286 | 0.1428571 | 0.1428571 | 0 | 0 | 0 | 0.25 | 0.3214286 | 0
dmp_v1-4c_Cu_1-ISIMAZ_1 | 0.17 | 15.11 | 17.4 | 1812.94 | 0.89103 | 41.75087 | 17.97011 | 23.06618 | 17305.763 | 116 | 1.965517 | 0.03448276 | 0.03448276 | 0.2758621 | 0.6896552 | 0 | 0.1551724 | 0.6810345 | 0
dmp_v1-4c_Cu_1-IXUREZ_1 | 0.199 | 15.84 | 16.97 | 1679.73 | 0.8825 | 39.43382 | 16.98041 | 21.72695 | 14548.397 | 116 | 1.689655 | 0.03448276 | 0.03448276 | 0.01724138 | 0.7758621 | 0 | 0.03448276 | 0.3793103 | 0
dmp_v1-4c_Cu_1-KANDIO_1 | 0.288 | 12.61 | 14.19 | 2106.37 | 0.87702 | 38.76965 | 16.6992 | 21.34313 | 13817.997 | 164 | 1.487805 | 0.02439024 | 0.02439024 | 0.1707317 | 0.2012195 | 0.06097561 | 0.3902439 | 0.1829268 | 0
dmp_v1-4c_Cu_1-KINHAS_1 | 0.411 | 7.27 | 8.57 | 2071.63 | 0.69228 | 25.11554 | 10.88454 | 13.46056 | 3679.681 | 52 | 2.538462 | 0.07692308 | 0.07692308 | 0 | 0.3461538 | 0 | 0.9230769 | 0 | 0
dmp_v1-4c_Cu_1-KINHAS_2 | 0.124 | 24.33 | 26.68 | 1021.16 | 0.93352 | 53.96382 | 23.17092 | 30.11268 | 37652.191 | 180 | 1.533333 | 0.02222222 | 0.02222222 | 0.03333333 | 0.8111111 | 0 | 0.03333333 | 0.1777778 | 0
dmp_v1-4c_Cu_1-KINKAV_1 | 0.103 | 22.19 | 27.15 | 1114.79 | 0.9411 | 57.0996 | 24.50653 | 31.92245 | 44668.831 | 196 | 1.571429 | 0.02040816 | 0.02040816 | 0.02040816 | 0.8367347 | 0 | 0.02040816 | 0.4540816 | 0
dmp_v1-4c_Cu_1-KINKAV_2 | 0.179 | 17.96 | 19.56 | 1484.64 | 0.88354 | 44.7183 | 19.23506 | 24.77709 | 21312.131 | 164 | 1.780488 | 0.02439024 | 0.02439024 | 0.1585366 | 0.4390244 | 0.01219512 | 0.3109756 | 0 | 0
dmp_v1-4c_Cu_1-LIFWOO_1 | 0.462 | 11.62 | 12.48 | 2380.21 | 0.80847 | 33.69299 | 14.5364 | 18.41421 | 9018.819 | 180 | 1.622222 | 0.02222222 | 0.02222222 | 0.1722222 | 0.3055556 | 0.08333333 | 0.4333333 | 0.1777778 | 0
dmp_v1-4c_Cu_1-MADVUJ_1 | 0.381 | 11 | 13.04 | 2063.02 | 0.75948 | 35.53808 | 15.32241 | 19.47835 | 10606.529 | 148 | 1.864865 | 0.02702703 | 0.02702703 | 0.07432432 | 0.527027 | 0 | 0.1418919 | 0 | 0
dmp_v1-4c_Cu_1-MEJQEZ_1 | 0.749 | 7.79 | 8.52 | 1559.25 | 0.60286 | 23.33981 | 10.12838 | 12.43453 | 2939.393 | 84 | 1.380952 | 0.04761905 | 0.04761905 | 0.25 | 0.547619 | 0 | 0.05952381 | 0.6428571 | 0
dmp_v1-4c_Cu_1-MIMVEJ_1 | 0.472 | 7.58 | 8.99 | 2209.76 | 0.71559 | 23.72673 | 10.29303 | 12.65758 | 3091.176 | 52 | 1.615385 | 0.07692308 | 0.07692308 | 0.09615385 | 0.3461538 | 0 | 0.2307692 | 0.1923077 | 0
dmp_v1-4c_Cu_1-MOYYEF_1 | 0.27 | 12.06 | 14.27 | 2045.63 | 0.83602 | 33.73621 | 14.55515 | 18.43939 | 9054.397 | 100 | 1.64 | 0.04 | 0.04 | 0.13 | 0.54 | 0 | 0.16 | 0 | 0
dmp_v1-4c_Cu_1-NEHZIK_1 | 0.281 | 10.27 | 11.34 | 2413.06 | 0.83816 | 29.29611 | 12.66466 | 15.87468 | 5889.888 | 60 | 1.666667 | 0.06666667 | 0.06666667 | 0.1833333 | 0.4166667 | 0 | 0.05 | 0.4333333 | 0
dmp_v1-4c_Cu_1-NISCOJ_1 | 0.311 | 10.45 | 12 | 2230.36 | 0.80035 | 33.30251 | 14.37038 | 18.18779 | 8704.128 | 108 | 1.740741 | 0.03703704 | 0.03703704 | 0.1574074 | 0.5462963 | 0 | 0.1944444 | 0.3240741 | 0
dmp_v1-4c_Cu_1-NUYWOU_1 | 0.268 | 11.61 | 12.58 | 2154.36 | 0.84144 | 33.23293 | 14.34034 | 18.1473 | 8648.485 | 92 | 1.608696 | 0.04347826 | 0.04347826 | 0.1630435 | 0.5869565 | 0 | 0.1086957 | 0.3586957 | 0
dmp_v1-4c_Cu_1-OFERUN02_1 | 0.515 | 5.36 | 7.15 | 1567.55 | 0.62479 | 23.26571 | 10.09706 | 12.39173 | 2910.942 | 52 | 1.769231 | 0.07692308 | 0.07692308 | 0.1730769 | 0.2884615 | 0 | 0.2307692 | 0.3653846 | 0
dmp_v1-4c_Cu_1-OSAXAI_1 | 0.185 | 15.8 | 18.03 | 1605.52 | 0.89083 | 40.0128 | 17.23003 | 22.06031 | 15208.827 | 116 | 1.551724 | 0.03448276 | 0.03448276 | 0.01724138 | 0.7758621 | 0 | 0.01724138 | 0.1206897 | 0
dmp_v1-4c_Cu_1-PAMVEG_1 | 0.212 | 13.74 | 15.4 | 1808.46 | 0.86852 | 37.13425 | 16.00303 | 20.39835 | 12121.931 | 100 | 1.8 | 0.04 | 0.04 | 0.05 | 0.8 | 0 | 0.07 | 0.73 | 0
dmp_v1-4c_Cu_1-PASKAX_1 | 0.183 | 16.77 | 18.58 | 1521.23 | 0.89603 | 41.96597 | 18.06115 | 23.18863 | 17575.854 | 132 | 1.606061 | 0.03030303 | 0.03030303 | 0.06818182 | 0.7424242 | 0 | 0.03787879 | 0.6060606 | 0
dmp_v1-4c_Cu_1-PASTOU_1 | 1.032 | 3.42 | 4.83 | 69.18 | 0.12087 | 23.38525 | 10.14784 | 12.46022 | 2956.872 | 124 | 1.516129 | 0.03225806 | 0.03225806 | 0.1774194 | 0.3709677 | 0 | 0.1532258 | 0.4274194 | 0
dmp_v1-4c_Cu_1-PEMRIK_1 | 0.186 | 16.99 | 18.85 | 1518.57 | 0.89807 | 42.45077 | 18.26682 | 23.46835 | 18198.256 | 140 | 1.514286 | 0.02857143 | 0.02857143 | 0.05 | 0.9 | 0 | 0 | 0.3714286 | 0
dmp_v1-4c_Cu_1-PIJJOI_1 | 0.377 | 9.16 | 10.26 | 2187.97 | 0.74242 | 32.14854 | 13.879 | 17.52234 | 7818.279 | 116 | 1.965517 | 0.03448276 | 0.03448276 | 0.00862069 | 0.4310345 | 0 | 0.2068966 | 0.2327586 | 0
dmp_v1-4c_Cu_1-PORVUO_1 | 0.172 | 18.61 | 19.37 | 1548.26 | 0.89635 | 40.88581 | 17.59997 | 22.56598 | 16238.197 | 116 | 1.689655 | 0.03448276 | 0.03448276 | 0.03448276 | 0.7758621 | 0 | 0.09482759 | 0 | 0
dmp_v1-4c_Cu_1-QAVWAN_1 | 0.281 | 12.16 | 13.73 | 2030.08 | 0.81754 | 35.0924 | 15.13317 | 19.22109 | 10207.539 | 116 | 1.827586 | 0.03448276 | 0.03448276 | 0.07758621 | 0.5689655 | 0 | 0.1637931 | 0.2758621 | 0
dmp_v1-4c_Cu_1-QEFNAQ_1 | 0.555 | 5.68 | 6.93 | 2037.46 | 0.67637 | 23.57785 | 10.22969 | 12.57179 | 3032.181 | 60 | 1.4 | 0.06666667 | 0.06666667 | 0.3833333 | 0.3 | 0 | 0.3 | 0.3333333 | 0
dmp_v1-4c_Cu_1-RABHAZ_1 | 0.175 | 13.45 | 15.25 | 1990.68 | 0.86326 | 35.03527 | 15.10936 | 19.18815 | 10157.448 | 60 | 2.866667 | 0.06666667 | 0.06666667 | 0 | 0 | 0 | 0.4 | 0.2666667 | 0
dmp_v1-4c_Cu_1-RAXCOK_1 | 0.485 | 7.54 | 9.04 | 2289.45 | 0.75224 | 23.79224 | 10.32108 | 12.69537 | 3117.437 | 44 | 1.363636 | 0.09090909 | 0.09090909 | 0.09090909 | 0.3409091 | 0 | 0.2045455 | 0 | 0
dmp_v1-4c_Cu_1-REYCOP_1 | 0.157 | 16.81 | 21.16 | 1521.9 | 0.89943 | 47.40839 | 20.37743 | 26.33164 | 25437.8 | 164 | 1.97561 | 0.02439024 | 0.02439024 | 0.09756098 | 0.4390244 | 0.01829268 | 0.1768293 | 0.4329268 | 0
dmp_v1-4c_Cu_1-SUJQOE_1 | 0.249 | 9.17 | 10.08 | 2665.51 | 0.84648 | 26.77902 | 11.5926 | 14.41992 | 4476.464 | 36 | 1.888889 | 0.1111111 | 0.1111111 | 0.4166667 | 0 | 0 | 0.05555556 | 0 | 0
dmp_v1-4c_Cu_1-TERFUT_1 | 0.242 | 14.93 | 15.8 | 1883.53 | 0.86122 | 35.0285 | 15.1058 | 19.18441 | 10151.115 | 100 | 1.56 | 0.04 | 0.04 | 0.15 | 0.42 | 0 | 0.22 | 0.12 | 0
dmp_v1-4c_Cu_1-UBACUX_1 | 0.19 | 16.03 | 17.47 | 1623.54 | 0.89305 | 39.90775 | 17.18436 | 22.00076 | 15087.857 | 116 | 1.551724 | 0.03448276 | 0.03448276 | 0.06896552 | 0.7241379 | 0 | 0.03448276 | 0.3448276 | 0
dmp_v1-4c_Cu_1-UVARIT_1 | 0.174 | 18.02 | 19.29 | 1510.64 | 0.89499 | 40.8407 | 17.5817 | 22.53867 | 16183.832 | 116 | 1.689655 | 0.03448276 | 0.03448276 | 0.04310345 | 0.7758621 | 0 | 0.07758621 | 0.137931 | 0
dmp_v1-4c_Cu_1-UVUPOR_1 | 0.239 | 15.17 | 17.77 | 1700.39 | 0.90255 | 39.72437 | 17.10564 | 21.89733 | 14879.444 | 148 | 1.432432 | 0.02702703 | 0.02702703 | 0.1756757 | 0.4662162 | 0.06756757 | 0.2162162 | 0.4189189 | 0
dmp_v1-4c_Cu_1-VAGTUU_1 | 0.71 | 4.26 | 5.93 | 1068.66 | 0.53345 | 23.37106 | 10.14167 | 12.45215 | 2951.366 | 84 | 1.571429 | 0.04761905 | 0.04761905 | 0.1428571 | 0.4047619 | 0 | 0.4285714 | 0 | 0
dmp_v1-4c_Cu_1-WEMNAF_1 | 0.344 | 9.74 | 10.37 | 2427.51 | 0.80862 | 26.62437 | 11.52724 | 14.33175 | 4398.459 | 52 | 1.615385 | 0.07692308 | 0.07692308 | 0.07692308 | 0.2884615 | 0 | 0.07692308 | 0.5192308 | 0
dmp_v1-4c_Cu_1-WIFBAQ_1 | 0.245 | 15.58 | 17.04 | 1720.27 | 0.86347 | 39.52511 | 17.02041 | 21.7799 | 14652.048 | 148 | 1.756757 | 0.02702703 | 0.02702703 | 0.2567568 | 0.6486486 | 0.1081081 | 0.1621622 | 0.3108108 | 0
dmp_v1-4c_Cu_1-WONZOP_1 | 0.167 | 16.72 | 18.12 | 1555.93 | 0.89916 | 41.35812 | 17.80149 | 22.83729 | 16813.593 | 116 | 1.551724 | 0.03448276 | 0.03448276 | 0 | 0.8275862 | 0 | 0 | 0.2758621 | 0
dmp_v1-4c_Cu_1-WONZUV_1 | 0.165 | 19.01 | 20.01 | 1347.12 | 0.9033 | 44.66412 | 19.20905 | 24.74517 | 21230.15 | 148 | 1.648649 | 0.02702703 | 0.02702703 | 0.1148649 | 0.7297297 | 0 | 0.06081081 | 0.2162162 | 0
dmp_v1-4c_Cu_1-XADGAM_1 | 0.596 | 4.55 | 7.14 | 1459.11 | 0.60818 | 24.74977 | 10.72874 | 13.24876 | 3517.944 | 84 | 1.571429 | 0.04761905 | 0.04761905 | 0.1547619 | 0.5357143 | 0 | 0.1309524 | 0 | 0
dmp_v1-4c_Cu_1-XIMPOA_1 | 0.358 | 7.17 | 7.8 | 2406.75 | 0.78601 | 21.0569 | 9.156622 | 11.11502 | 2143.008 | 20 | 1.8 | 0.2 | 0.2 | 0.15 | 0 | 0 | 0.5 | 0 | 0
dmp_v1-4c_Cu_1-YARYOF_1 | 0.261 | 9.26 | 10.13 | 2556.36 | 0.8085 | 27.14226 | 11.74775 | 14.6295 | 4664.736 | 36 | 2.777778 | 0.1111111 | 0.1111111 | 0 | 0 | 0 | 0.1666667 | 0.2777778 | 0
dmp_v1-4c_Cu_1-YARYOF_2 | 0.375 | 7.4 | 7.78 | 2543.94 | 0.81139 | 20.73719 | 9.020511 | 10.93019 | 2044.52 | 20 | 1 | 0.2 | 0.2 | 0 | 0 | 0 | 0.4 | 0.15 | 0
dmp_v1-4c_Cu_1-YASPEP_1 | 0.18 | 16.46 | 18.26 | 1583.66 | 0.89395 | 40.60718 | 17.48134 | 22.40483 | 15904.435 | 116 | 1.827586 | 0.03448276 | 0.03448276 | 0.00862069 | 0.7758621 | 0 | 0.06896552 | 0.2758621 | 0
dmp_v1-4c_Cu_1-YEGKOM_1 | 0.524 | 7.72 | 8.65 | 2027.74 | 0.71531 | 23.25933 | 10.09427 | 12.38799 | 2908.465 | 52 | 1.461538 | 0.07692308 | 0.07692308 | 0.2307692 | 0.2884615 | 0 | 0.03846154 | 0.5 | 0
dmp_v1-4c_Cu_1-ZEDROR_1 | 0.24 | 14.5 | 16.05 | 1852.87 | 0.84455 | 38.05008 | 16.39234 | 20.92825 | 13053.558 | 124 | 2.032258 | 0.03225806 | 0.03225806 | 0.1129032 | 0.5645161 | 0 | 0.2177419 | 0.5806452 | 0
dmp_v1-4c_Cu_1-ZIKJIO_1 | 0.303 | 8.9 | 10.07 | 2532.67 | 0.80252 | 28.37813 | 12.27397 | 15.34443 | 5344.631 | 60 | 1.8 | 0.06666667 | 0.06666667 | 0.1 | 0.3 | 0 | 0.3833333 | 0 | 0
dmp_v1-4c_Cu_1_Ch_1-1B_4Br_Ch | 2.309 | 3.84 | 5.44 | 151.42 | 0.2719 | 30.32223 | 15.04778 | 6.848217 | 3124.72 | 136 | 1 | 0.05882353 | 0.05882353 | 0.07352941 | 0.6323529 | 0.2941176 | 0.08088235 | 0 | 0.1176471
dmp_v1-4c_Cu_1_Ch_1-1B_4F_Ch | 1.257 | 3.94 | 5.25 | 464.84 | 0.41087 | 30.43881 | 15.1052 | 6.887266 | 3166.658 | 136 | 1 | 0.05882353 | 0.05882353 | 0.08088235 | 0.6323529 | 0.2941176 | 0.05147059 | 0 | 0.1176471
dmp_v1-4c_Cu_1_Ch_1-1B_4H_Ch | 0.888 | 4.2 | 6.35 | 1232.85 | 0.53273 | 31.08885 | 15.4254 | 7.10104 | 3405.361 | 104 | 1.307692 | 0.07692308 | 0.07692308 | 0.125 | 0.8269231 | 0.3846154 | 0.09615385 | 0 | 0.1538462
dmp_v1-4c_Cu_1_Ch_1-2B_4H_Ch | 0.429 | 8.7 | 10.74 | 2399.85 | 0.78687 | 42.12967 | 20.86158 | 10.69152 | 9396.687 | 152 | 1.421053 | 0.05263158 | 0.05263158 | 0.04605263 | 0.9210526 | 0.2631579 | 0.05921053 | 0 | 0.1052632
dmp_v1-4c_Cu_1_Ch_1-2B_fused_Ch | 0.558 | 6.8 | 8.44 | 2360.19 | 0.71785 | 37.8565 | 18.75749 | 9.311619 | 6612.114 | 136 | 1.352941 | 0.05882353 | 0.05882353 | 0.1176471 | 0.7426471 | 0.2941176 | 0.1397059 | 0 | 0.1176471
dmp_v1-4c_Cu_1_Ch_1-ACOLIP_1 | 0.282 | 12.24 | 14.17 | 1914.01 | 0.85257 | 51.84663 | 25.64515 | 13.81159 | 18364.096 | 200 | 1.56 | 0.04 | 0.04 | 0.07 | 0.805 | 0.2 | 0.085 | 0.425 | 0
dmp_v1-4c_Cu_1_Ch_1-ACOLIP_2 | 1.036 | 6.29 | 7.34 | 951.18 | 0.46806 | 30.2779 | 15.0259 | 6.834035 | 3109.163 | 112 | 1.357143 | 0.07142857 | 0.07142857 | 0.1160714 | 0.7678571 | 0.3571429 | 0.1071429 | 0.05357143 | 0.1428571
dmp_v1-4c_Cu_1_Ch_1-AFITIT_1 | 0.309 | 11.89 | 13.84 | 1993.79 | 0.84064 | 48.98152 | 24.23405 | 12.89479 | 15306.387 | 184 | 1.521739 | 0.04347826 | 0.04347826 | 0 | 0.8913043 | 0.2173913 | 0.0326087 | 0 | 0.08695652
dmp_v1-4c_Cu_1_Ch_1-AFITIT_2 | 0.441 | 9.76 | 11.1 | 2468.23 | 0.79435 | 41.94685 | 20.77164 | 10.63241 | 9264.069 | 152 | 1.421053 | 0.05263158 | 0.05263158 | 0.1052632 | 0.9210526 | 0.2631579 | 0.05921053 | 0.2565789 | 0
dmp_v1-4c_Cu_1_Ch_1-AMILUE_1 | 1.375 | 4.11 | 4.85 | 187.02 | 0.21365 | 29.42836 | 14.60743 | 6.553088 | 2816.994 | 136 | 1.705882 | 0.05882353 | 0.05882353 | 0 | 0.7058824 | 0.2794118 | 0.02205882 | 0.5735294 | 0
dmp_v1-4c_Cu_1_Ch_1-ATOXEN_1 | 0.483 | 8.2 | 9.68 | 2482.96 | 0.75936 | 41.89663 | 20.74701 | 10.61608 | 9227.809 | 168 | 1.571429 | 0.04761905 | 0.04761905 | 0.0952381 | 0.797619 | 0.2380952 | 0.1428571 | 0.2261905 | 0
dmp_v1-4c_Cu_1_Ch_1-AVAQIX_1 | 0.979 | 5.85 | 6.9 | 1092.25 | 0.5098 | 30.29214 | 15.03292 | 6.838733 | 3114.218 | 104 | 1.307692 | 0.07692308 | 0.07692308 | 0.09615385 | 0.8269231 | 0.3846154 | 0.09615385 | 0.1442308 | 0.07692308
dmp_v1-4c_Cu_1_Ch_1-BARZAW_1 | 1.096 | 5.3 | 6.54 | 855.75 | 0.43406 | 29.25259 | 14.52105 | 6.49444 | 2758.697 | 104 | 1.307692 | 0.07692308 | 0.07692308 | 0.06730769 | 0.7884615 | 0.375 | 0.1730769 | 0 | 0.1538462
dmp_v1-4c_Cu_1_Ch_1-BIBBUL_1 | 0.999 | 6.81 | 7.9 | 1247.6 | 0.54045 | 32.73585 | 16.23646 | 7.642538 | 4062.119 | 152 | 1.315789 | 0.05263158 | 0.05263158 | 0.08552632 | 0.2828947 | 0.1118421 | 0.1842105 | 0.1907895 | 0.1842105
dmp_v1-4c_Cu_1_Ch_1-BIBBUL_2 | 0.368 | 9.89 | 12.1 | 2275.19 | 0.80519 | 46.94703 | 23.2335 | 12.23954 | 13350.198 | 184 | 1.782609 | 0.04347826 | 0.04347826 | 0.07065217 | 0.7445652 | 0.2119565 | 0.1902174 | 0.4456522 | 0.005434783
dmp_v1-4c_Cu_1_Ch_1-BOWQAG_1 | 0.302 | 12.77 | 14.71 | 1877.59 | 0.87165 | 49.65727 | 24.56769 | 13.10997 | 15993.699 | 184 | 1.173913 | 0.04347826 | 0.04347826 | 0.1521739 | 0.9021739 | 0.2173913 | 0.05978261 | 0.2173913 | 0
dmp_v1-4c_Cu_1_Ch_1-CEHZAR01_1 | 0.973 | 5.14 | 6 | 868.73 | 0.41502 | 30.65418 | 15.21136 | 6.958469 | 3244.677 | 104 | 1.769231 | 0.07692308 | 0.07692308 | 0 | 0.8269231 | 0.3846154 | 0.1153846 | 0.2692308 | 0
dmp_v1-4c_Cu_1_Ch_1-CUTKOS_1 | 0.355 | 9.97 | 12.2 | 2347.73 | 0.83572 | 43.5545 | 21.56358 | 11.15188 | 10473.748 | 136 | 1.470588 | 0.05882353 | 0.05882353 | 0.1911765 | 0.6323529 | 0.2941176 | 0.07352941 | 0 | 0.1176471
dmp_v1-4c_Cu_1_Ch_1-CUYHIO_1 | 1.023 | 6.42 | 7.5 | 1115.88 | 0.4768 | 30.85668 | 15.31102 | 7.025167 | 3319.02 | 120 | 1.533333 | 0.06666667 | 0.06666667 | 0.1083333 | 0.6166667 | 0.3 | 0.15 | 0 | 0
dmp_v1-4c_Cu_1_Ch_1-DAJHUS_1 | 0.301 | 13.02 | 14.91 | 1950.14 | 0.85667 | 48.38466 | 23.94073 | 12.7036 | 14715.397 | 168 | 1.47619 | 0.04761905 | 0.04761905 | 0.1071429 | 0.9047619 | 0.2380952 | 0.04761905 | 0.2380952 | 0
dmp_v1-4c_Cu_1_Ch_1-DEYDOA_1 | 0.267 | 11.67 | 13.58 | 2035.88 | 0.85398 | 46.89234 | 23.2064 | 12.22296 | 13301.054 | 120 | 2.066667 | 0.06666667 | 0.06666667 | 0 | 0.5666667 | 0.3333333 | 0.2666667 | 0.2 | 0
dmp_v1-4c_Cu_1_Ch_1-DOGZIJ_1 | 0.343 | 10.5 | 12.49 | 2276.83 | 0.82187 | 50.84977 | 25.15457 | 13.49136 | 17256.85 | 232 | 1.758621 | 0.03448276 | 0.03448276 | 0.08189655 | 0.5948276 | 0.1465517 | 0.125 | 0.3577586 | 0
dmp_v1-4c_Cu_1_Ch_1-ECAHAT_1 | 0.435 | 9.64 | 11.07 | 2375.51 | 0.79632 | 42.03793 | 20.81647 | 10.66172 | 9329.871 | 152 | 1.421053 | 0.05263158 | 0.05263158 | 0.08552632 | 0.9605263 | 0.2631579 | 0.03289474 | 0.125 | 0.05263158
dmp_v1-4c_Cu_1_Ch_1-ERUFUS_1 | 0.281 | 14.6 | 16.35 | 1769.18 | 0.87558 | 51.95829 | 25.70008 | 13.84507 | 18487.774 | 192 | 1.333333 | 0.04166667 | 0.04166667 | 0.109375 | 0.9322917 | 0.2083333 | 0.01041667 | 0.2760417 | 0
dmp_v1-4c_Cu_1_Ch_1-ERUFUS_2 | 0.892 | 7.18 | 8.17 | 1818.7 | 0.65612 | 30.31139 | 15.0424 | 6.844962 | 3121.001 | 80 | 1 | 0.1 | 0.1 | 0.025 | 0.85 | 0.5 | 0.05 | 0.1375 | 0
dmp_v1-4c_Cu_1_Ch_1-EXEWAG_1 | 0.498 | 8.96 | 11.12 | 2417.48 | 0.78422 | 41.66193 | 20.63148 | 10.54047 | 9060.037 | 152 | 1.210526 | 0.05263158 | 0.05263158 | 0.02631579 | 0.9539474 | 0.2631579 | 0.04605263 | 0 | 0.1052632
dmp_v1-4c_Cu_1_Ch_1-FAPTIB_1 | 1.172 | 5.51 | 6.36 | 896.45 | 0.41007 | 29.22793 | 14.50884 | 6.485822 | 2750.4 | 112 | 1.357143 | 0.07142857 | 0.07142857 | 0.1160714 | 0.7321429 | 0.3482143 | 0.09821429 | 0.07142857 | 0.1428571
dmp_v1-4c_Cu_1_Ch_1-FAQVEA_1 | 1.221 | 4.63 | 5.71 | 423.73 | 0.26947 | 28.61077 | 14.20484 | 6.281538 | 2552.889 | 104 | 1.230769 | 0.07692308 | 0.07692308 | 0.05769231 | 0.7980769 | 0.3846154 | 0.1057692 | 0.1442308 | 0
dmp_v1-4c_Cu_1_Ch_1-FEFDAX_1 | 0.439 | 9.42 | 11.96 | 2401.05 | 0.79912 | 41.93411 | 20.76548 | 10.62799 | 9254.66 | 152 | 1.315789 | 0.05263158 | 0.05263158 | 0.05263158 | 0.9210526 | 0.2631579 | 0.04605263 | 0.2039474 | 0.1052632
dmp_v1-4c_Cu_1_Ch_1-FEWGUL_1 | 0.31 | 13.35 | 14.5 | 1886.33 | 0.85886 | 50.05843 | 24.76484 | 13.23796 | 16410.952 | 200 | 1.32 | 0.04 | 0.04 | 0.155 | 0.79 | 0.175 | 0.1 | 0.125 | 0.16
dmp_v1-4c_Cu_1_Ch_1-FUDQIF_1 | 0.986 | 6.03 | 6.97 | 1266.74 | 0.52326 | 30.31174 | 15.0426 | 6.844991 | 3121.092 | 104 | 1.307692 | 0.07692308 | 0.07692308 | 0.1153846 | 0.8269231 | 0.3846154 | 0.1153846 | 0.3365385 | 0
dmp_v1-4c_Cu_1_Ch_1-FUNBIA_1 | 0.323 | 10.87 | 13.62 | 1985.95 | 0.8502 | 47.42886 | 23.47061 | 12.39433 | 13797.182 | 168 | 1.380952 | 0.04761905 | 0.04761905 | 0.08333333 | 0.8690476 | 0.2380952 | 0.02380952 | 0.297619 | 0
dmp_v1-4c_Cu_1_Ch_1-FUTKEL_1 | 1.739 | 1.45 | 3.35 | 0 | 0 | 30.2058 | 14.99048 | 6.809921 | 3083.528 | 216 | 1.444444 | 0.03703704 | 0.03703704 | 0.1342593 | 0.7361111 | 0.1666667 | 0.1944444 | 0 | 0.07407407
dmp_v1-4c_Cu_1_Ch_1-GALCED_1 | 0.442 | 9.7 | 11.7 | 2442.85 | 0.79431 | 41.87088 | 20.73426 | 10.60749 | 9209.02 | 152 | 1.368421 | 0.05263158 | 0.05263158 | 0.05921053 | 0.9210526 | 0.2631579 | 0.06578947 | 0.2236842 | 0.05263158
dmp_v1-4c_Cu_1_Ch_1-GEDLIM_1 | 0.519 | 7.83 | 9.72 | 2600.17 | 0.75305 | 39.99478 | 19.8106 | 10.00246 | 7925.152 | 152 | 1.421053 | 0.05263158 | 0.05263158 | 0.08552632 | 0.8355263 | 0.2631579 | 0.1052632 | 0.2434211 | 0.05263158
dmp_v1-4c_Cu_1_Ch_1-GIZJOP_1 | 1.116 | 5.05 | 6.02 | 995.17 | 0.47178 | 28.76855 | 14.28251 | 6.333461 | 2602.337 | 96 | 1.25 | 0.08333333 | 0.08333333 | 0.1041667 | 0.8645833 | 0.4166667 | 0.1145833 | 0.2708333 | 0
dmp_v1-4c_Cu_1_Ch_1-GUFREF_1 | 0.36 | 10.9 | 13.18 | 2229.94 | 0.81565 | 46.44459 | 22.98585 | 12.07938 | 12895.561 | 176 | 1.636364 | 0.04545455 | 0.04545455 | 0.1022727 | 0.7727273 | 0.2215909 | 0.125 | 0.2272727 | 0
dmp_v1-4c_Cu_1_Ch_1-GUFREF_2 | 0.582 | 9.46 | 10.29 | 1921.27 | 0.72703 | 36.4552 | 18.06777 | 8.856022 | 5833.145 | 120 | 1.533333 | 0.06666667 | 0.06666667 | 0.09166667 | 0.5333333 | 0.3 | 0.2333333 | 0 | 0.1166667
dmp_v1-4c_Cu_1_Ch_1-GUYLOC_1 | 0.528 | 8.58 | 10.24 | 2538.97 | 0.77735 | 40.01771 | 19.82188 | 10.01019 | 7940.349 | 136 | 1.235294 | 0.05882353 | 0.05882353 | 0.02205882 | 0.9779412 | 0.2941176 | 0.04411765 | 0 | 0.1176471
dmp_v1-4c_Cu_1_Ch_1-HAZNON_1 | 1.495 | 3.7 | 5.4 | 232.75 | 0.24173 | 29.2003 | 14.49522 | 6.476977 | 2741.475 | 112 | 1.214286 | 0.07142857 | 0.07142857 | 0.08928571 | 0.7321429 | 0.3482143 | 0.09821429 | 0.1160714 | 0.07142857
dmp_v1-4c_Cu_1_Ch_1-HEXNII_1 | 0.396 | 11.33 | 12.72 | 2318.07 | 0.81795 | 43.99702 | 21.78117 | 11.29273 | 10821.9 | 160 | 1.45 | 0.05 | 0.05 | 0.1 | 0.9125 | 0.25 | 0.03125 | 0.3 | 0
dmp_v1-4c_Cu_1_Ch_1-HOWPOZ_1 | 1.397 | 3.8 | 5.06 | 174.85 | 0.18604 | 29.29483 | 14.54181 | 6.508161 | 2772.476 | 136 | 1.705882 | 0.05882353 | 0.05882353 | 0.007352941 | 0.75 | 0.2867647 | 0.03676471 | 0.5514706 | 0
dmp_v1-4c_Cu_1_Ch_1-HUTTIA_2 | 0.639 | 8.49 | 10.41 | 2230.67 | 0.71107 | 42.1759 | 20.88444 | 10.7063 | 9430.326 | 224 | 1.285714 | 0.03571429 | 0.03571429 | 0.02678571 | 0.6071429 | 0.1696429 | 0.0625 | 0 | 0.07142857
dmp_v1-4c_Cu_1_Ch_1-IMACZN01_1 | 0.928 | 6.09 | 7.03 | 1293.83 | 0.53087 | 29.37838 | 14.58282 | 6.536305 | 2800.281 | 80 | 1.6 | 0.1 | 0.1 | 0.0125 | 0.85 | 0.5 | 0.075 | 0.1125 | 0.2
dmp_v1-4c_Cu_1_Ch_1-ISIMAZ_1 | 0.288 | 11.51 | 13.88 | 2165.12 | 0.85523 | 49.40774 | 24.44483 | 13.02868 | 15735.567 | 168 | 1.666667 | 0.04761905 | 0.04761905 | 0.02380952 | 0.875 | 0.2261905 | 0.1190476 | 0.5 | 0.04761905
dmp_v1-4c_Cu_1_Ch_1-IXUREZ_1 | 0.339 | 11.39 | 13.73 | 2099.79 | 0.84358 | 46.81241 | 23.16725 | 12.19666 | 13227.462 | 168 | 1.47619 | 0.04761905 | 0.04761905 | 0.08928571 | 0.9047619 | 0.2380952 | 0.005952381 | 0.297619 | 0
dmp_v1-4c_Cu_1_Ch_1-KANDIO_1 | 0.444 | 12.13 | 14.35 | 2185.64 | 0.86374 | 46.0733 | 22.80317 | 11.95993 | 12565.305 | 216 | 1.37037 | 0.03703704 | 0.03703704 | 0.0787037 | 0.4583333 | 0.0462963 | 0.287037 | 0.162037 | 0.2638889
dmp_v1-4c_Cu_1_Ch_1-KINHAS_1 | 0.939 | 4.81 | 5.55 | 798.52 | 0.4261 | 30.81643 | 15.29108 | 7.011755 | 3304.055 | 104 | 1.769231 | 0.07692308 | 0.07692308 | 0.01923077 | 0.8269231 | 0.3846154 | 0.4423077 | 0 | 0.1538462
dmp_v1-4c_Cu_1_Ch_1-KINHAS_2 | 0.183 | 16.98 | 20.28 | 1237.25 | 0.91238 | 63.05249 | 31.16078 | 17.38908 | 34165.455 | 232 | 1.413793 | 0.03448276 | 0.03448276 | 0.09482759 | 0.9439655 | 0.1724138 | 0.01724138 | 0.1724138 | 0
dmp_v1-4c_Cu_1_Ch_1-KINKAV_1 | 0.153 | 18.83 | 21.89 | 1192.21 | 0.92408 | 66.55795 | 32.88633 | 18.50514 | 40504.902 | 248 | 1.451613 | 0.03225806 | 0.03225806 | 0.08467742 | 0.8225806 | 0.1451613 | 0.03225806 | 0.3870968 | 0.008064516
dmp_v1-4c_Cu_1_Ch_1-KINKAV_2 | 0.279 | 14.1 | 17.75 | 1577.34 | 0.8583 | 52.72237 | 26.07621 | 14.09095 | 19372.236 | 216 | 1.592593 | 0.03703704 | 0.03703704 | 0.1342593 | 0.587963 | 0.1203704 | 0.3472222 | 0 | 0.1990741
dmp_v1-4c_Cu_1_Ch_1-LIFWOO_1 | 0.703 | 10.15 | 11.15 | 2323.31 | 0.77881 | 40.40005 | 20.01022 | 10.13319 | 8191.815 | 232 | 1.482759 | 0.03448276 | 0.03448276 | 0.09051724 | 0.6939655 | 0.05603448 | 0.2672414 | 0.1551724 | 0.3405172
dmp_v1-4c_Cu_1_Ch_1-MADVUJ_1 | 0.584 | 7.96 | 9.71 | 2175.94 | 0.69272 | 42.46152 | 21.025 | 10.79872 | 9640.595 | 200 | 1.64 | 0.04 | 0.04 | 0.055 | 0.73 | 0.2 | 0.105 | 0 | 0
dmp_v1-4c_Cu_1_Ch_1-MEJQEZ_1 | 1.447 | 4.01 | 4.95 | 250.72 | 0.23925 | 28.83219 | 14.31389 | 6.35479 | 2622.627 | 136 | 1.235294 | 0.05882353 | 0.05882353 | 0.125 | 0.6397059 | 0.2720588 | 0.06617647 | 0.4044118 | 0.02941176
dmp_v1-4c_Cu_1_Ch_1-MIMVEJ_1 | 1.104 | 5.53 | 6.67 | 851.92 | 0.48345 | 29.26442 | 14.52668 | 6.498745 | 2762.713 | 104 | 1.307692 | 0.07692308 | 0.07692308 | 0.09615385 | 0.75 | 0.3653846 | 0.125 | 0.1346154 | 0.07692308
dmp_v1-4c_Cu_1_Ch_1-MOYYEF_1 | 0.49 | 9.02 | 10.53 | 2461.29 | 0.77249 | 40.44833 | 20.03387 | 10.14961 | 8224.602 | 152 | 1.421053 | 0.05263158 | 0.05263158 | 0.09868421 | 0.7236842 | 0.2434211 | 0.1052632 | 0 | 0.1118421
dmp_v1-4c_Cu_1_Ch_1-NEHZIK_1 | 0.609 | 7.95 | 8.86 | 2218.74 | 0.73655 | 35.48741 | 17.59139 | 8.541071 | 5331.96 | 112 | 1.357143 | 0.07142857 | 0.07142857 | 0.1071429 | 0.7857143 | 0.3571429 | 0.03571429 | 0.2410714 | 0.07142857
dmp_v1-4c_Cu_1_Ch_1-NISCOJ_1 | 0.544 | 8.33 | 9.67 | 2343.77 | 0.73243 | 39.96338 | 19.79514 | 9.992187 | 7904.624 | 160 | 1.5 | 0.05 | 0.05 | 0.08125 | 0.76875 | 0.24375 | 0.125 | 0.21875 | 0.05
dmp_v1-4c_Cu_1_Ch_1-NUYWOU_1 | 0.498 | 9.15 | 11.16 | 2474.4 | 0.7787 | 39.88478 | 19.75636 | 9.967758 | 7854.373 | 144 | 1.388889 | 0.05555556 | 0.05555556 | 0.08333333 | 0.8611111 | 0.2708333 | 0.09027778 | 0.25 | 0.05555556
dmp_v1-4c_Cu_1_Ch_1-OFERUN02_1 | 1.19 | 3.94 | 4.99 | 133.31 | 0.14479 | 28.7498 | 14.27335 | 6.327145 | 2596.381 | 104 | 1.384615 | 0.07692308 | 0.07692308 | 0.09615385 | 0.7980769 | 0.3846154 | 0.125 | 0.2596154 | 0
dmp_v1-4c_Cu_1_Ch_1-OSAXAI_1 | 0.319 | 12.65 | 14.38 | 2053.63 | 0.85136 | 47.46263 | 23.48726 | 12.40499 | 13828.674 | 168 | 1.380952 | 0.04761905 | 0.04761905 | 0.02380952 | 0.9047619 | 0.2380952 | 0.02380952 | 0.05952381 | 0.0952381
dmp_v1-4c_Cu_1_Ch_1-PAMVEG_1 | 0.378 | 9.94 | 11.89 | 2369.87 | 0.82055 | 44.24504 | 21.90299 | 11.37352 | 11022.064 | 152 | 1.526316 | 0.05263158 | 0.05263158 | 0.05921053 | 0.9407895 | 0.2631579 | 0.05921053 | 0.5131579 | 0
dmp_v1-4c_Cu_1_Ch_1-PASKAX_1 | 0.301 | 12 | 14.31 | 1894.56 | 0.85913 | 49.64456 | 24.56125 | 13.1059 | 15980.453 | 184 | 1.434783 | 0.04347826 | 0.04347826 | 0.07608696 | 0.8641304 | 0.2065217 | 0.05434783 | 0.4619565 | 0.01086957
dmp_v1-4c_Cu_1_Ch_1-PASTOU_1 | 1.76 | 2.38 | 3.89 | 0 | 0 | 28.8831 | 14.33898 | 6.371787 | 2638.902 | 176 | 1.363636 | 0.04545455 | 0.04545455 | 0.1136364 | 0.7784091 | 0.2102273 | 0.07386364 | 0.3806818 | 0.01136364
dmp_v1-4c_Cu_1_Ch_1-PEMRIK_1 | 0.301 | 13.51 | 15.6 | 1902.79 | 0.86293 | 50.1862 | 24.82806 | 13.27649 | 16542.856 | 192 | 1.375 | 0.04166667 | 0.04166667 | 0.1041667 | 0.8489583 | 0.203125 | 0.02604167 | 0.2916667 | 0
dmp_v1-4c_Cu_1_Ch_1-PIJJOI_1 | 0.639 | 6.15 | 8.38 | 1739.05 | 0.64694 | 38.67462 | 19.16064 | 9.575197 | 7095.514 | 168 | 1.666667 | 0.04761905 | 0.04761905 | 0.03571429 | 0.7321429 | 0.2380952 | 0.1904762 | 0.2142857 | 0
dmp_v1-4c_Cu_1_Ch_1-PORVUO_1 | 0.296 | 12.07 | 14.48 | 1927.12 | 0.85382 | 48.43818 | 23.96711 | 12.7184 | 14765.081 | 168 | 1.47619 | 0.04761905 | 0.04761905 | 0.04761905 | 0.9047619 | 0.2380952 | 0.04166667 | 0 | 0.0952381
dmp_v1-4c_Cu_1_Ch_1-QAVWAN_1 | 0.48 | 9.45 | 11.57 | 2301.75 | 0.76033 | 41.96439 | 20.78019 | 10.63902 | 9277.521 | 168 | 1.571429 | 0.04761905 | 0.04761905 | 0.07142857 | 0.8333333 | 0.2380952 | 0.08928571 | 0.2380952 | 0
dmp_v1-4c_Cu_1_Ch_1-QEFNAQ_1 | 1.209 | 5.47 | 6.45 | 947.88 | 0.43229 | 29.09827 | 14.44492 | 6.443464 | 2708.33 | 112 | 1.214286 | 0.07142857 | 0.07142857 | 0.1517857 | 0.7678571 | 0.3571429 | 0.1160714 | 0.2321429 | 0
dmp_v1-4c_Cu_1_Ch_1-RABHAZ_1 | 0.365 | 10.38 | 11.71 | 2481.65 | 0.8051 | 41.90062 | 20.74895 | 10.61659 | 9230 | 112 | 2 | 0.07142857 | 0.07142857 | 0 | 0.6071429 | 0.3571429 | 0.2232143 | 0.2053571 | 0
dmp_v1-4c_Cu_1_Ch_1-RAXCOK_1 | 1.114 | 4.33 | 5.94 | 811.98 | 0.4755 | 29.33757 | 14.56284 | 6.52255 | 2786.683 | 96 | 1.166667 | 0.08333333 | 0.08333333 | 0.07291667 | 0.8645833 | 0.4166667 | 0.1041667 | 0 | 0.1666667
dmp_v1-4c_Cu_1_Ch_1-REYCOP_1 | 0.241 | 13.37 | 17.41 | 1690.14 | 0.87488 | 55.72598 | 27.55456 | 15.05066 | 23110.359 | 216 | 1.740741 | 0.03703704 | 0.03703704 | 0.1342593 | 0.5972222 | 0.1481481 | 0.1527778 | 0.3657407 | 0.1203704
dmp_v1-4c_Cu_1_Ch_1-SUJQOE_1 | 0.67 | 8.02 | 8.89 | 1797.59 | 0.69664 | 32.67415 | 16.20592 | 7.622772 | 4036.369 | 88 | 1.363636 | 0.09090909 | 0.09090909 | 0.1477273 | 0.7727273 | 0.4545455 | 0.09090909 | 0 | 0.1818182
dmp_v1-4c_Cu_1_Ch_1-TERFUT_1 | 0.439 | 9.16 | 11.05 | 2367.14 | 0.79647 | 41.89204 | 20.74499 | 10.61446 | 9224.494 | 152 | 1.368421 | 0.05263158 | 0.05263158 | 0.04605263 | 0.9210526 | 0.2631579 | 0.05263158 | 0.07894737 | 0.1052632
dmp_v1-4c_Cu_1_Ch_1-UBACUX_1 | 0.325 | 11.63 | 13.75 | 2093.98 | 0.84853 | 47.34468 | 23.42902 | 12.3689 | 13720.067 | 168 | 1.380952 | 0.04761905 | 0.04761905 | 0.1190476 | 0.9047619 | 0.2380952 | 0.01190476 | 0.3154762 | 0
dmp_v1-4c_Cu_1_Ch_1-UVARIT_1 | 0.299 | 11.96 | 14.27 | 1914.56 | 0.85358 | 48.38719 | 23.94216 | 12.70295 | 14716.29 | 168 | 1.47619 | 0.04761905 | 0.04761905 | 0.08928571 | 0.9047619 | 0.2380952 | 0.05952381 | 0.1190476 | 0.04761905
dmp_v1-4c_Cu_1_Ch_1-UVUPOR_1 | 0.381 | 14.17 | 15.19 | 2024.98 | 0.88539 | 47.14113 | 23.32863 | 12.30339 | 13530.508 | 200 | 1.32 | 0.04 | 0.04 | 0.07 | 0.525 | 0.07 | 0.14 | 0.375 | 0.22
dmp_v1-4c_Cu_1_Ch_1-VAGTUU_1 | 1.4 | 4.41 | 5.79 | 325.35 | 0.1834 | 28.86699 | 14.33111 | 6.366269 | 2633.7 | 136 | 1.352941 | 0.05882353 | 0.05882353 | 0.1691176 | 0.5661765 | 0.2352941 | 0.2426471 | 0 | 0.1029412
dmp_v1-4c_Cu_1_Ch_1-WEMNAF_1 | 0.783 | 6.64 | 8.15 | 1739.28 | 0.65607 | 32.50251 | 16.12148 | 7.565919 | 3964.455 | 104 | 1.307692 | 0.07692308 | 0.07692308 | 0.1057692 | 0.7211538 | 0.3653846 | 0.04807692 | 0.3269231 | 0
dmp_v1-4c_Cu_1_Ch_1-WIFBAQ_1 | 0.388 | 10.44 | 12.15 | 2148.77 | 0.82248 | 46.91646 | 23.21811 | 12.23074 | 13323.079 | 200 | 1.56 | 0.04 | 0.04 | 0.19 | 0.48 | 0.08 | 0.11 | 0.28 | 0.005
dmp_v1-4c_Cu_1_Ch_1-WONZOP_1 | 0.288 | 12.59 | 14.65 | 1907.12 | 0.86475 | 48.96555 | 24.2266 | 12.88839 | 15289.093 | 168 | 1.380952 | 0.04761905 | 0.04761905 | 0.08333333 | 0.9047619 | 0.2380952 | 0.04761905 | 0.2380952 | 0
dmp_v1-4c_Cu_1_Ch_1-XADGAM_1 | 1.169 | 4.95 | 5.84 | 278.88 | 0.1367 | 30.40736 | 15.08979 | 6.876667 | 3155.294 | 136 | 1.352941 | 0.05882353 | 0.05882353 | 0.125 | 0.8308824 | 0.2941176 | 0.08823529 | 0 | 0.1176471
dmp_v1-4c_Cu_1_Ch_1-XIMPOA_1 | 1.25 | 5.73 | 6.36 | 1073.59 | 0.48852 | 26.28236 | 13.05792 | 5.500016 | 1887.566 | 72 | 1.222222 | 0.1111111 | 0.1111111 | 0.05555556 | 0.9444444 | 0.5555556 | 0.1111111 | 0 | 0
dmp_v1-4c_Cu_1_Ch_1-YARYOF_1 | 0.668 | 6.53 | 8.11 | 1815.13 | 0.67116 | 33.08031 | 16.40599 | 7.755898 | 4209.244 | 88 | 1.727273 | 0.09090909 | 0.09090909 | 0.02272727 | 0.6818182 | 0.4318182 | 0.05681818 | 0.2159091 | 0
dmp_v1-4c_Cu_1_Ch_1-YARYOF_2 | 1.313 | 5.7 | 6.32 | 1196.21 | 0.49278 | 25.92526 | 12.8819 | 5.379454 | 1796.558 | 72 | 1 | 0.1111111 | 0.1111111 | 0.01388889 | 0.5 | 0.4444444 | 0.08333333 | 0.09722222 | 0.06944444
dmp_v1-4c_Cu_1_Ch_1-YASPEP_1 | 0.308 | 11.91 | 13.61 | 1950.49 | 0.84586 | 48.12645 | 23.81378 | 12.61788 | 14461.004 | 168 | 1.571429 | 0.04761905 | 0.04761905 | 0.0952381 | 0.9047619 | 0.2380952 | 0.04761905 | 0.2380952 | 0
dmp_v1-4c_Cu_1_Ch_1-YEGKOM_1 | 1.201 | 4.31 | 5.45 | 504.13 | 0.39786 | 28.74296 | 14.27001 | 6.324301 | 2593.99 | 104 | 1.230769 | 0.07692308 | 0.07692308 | 0.1346154 | 0.7980769 | 0.3846154 | 0.02884615 | 0.3461538 | 0
dmp_v1-4c_Cu_1_Ch_1-ZEDROR_1 | 0.398 | 10.38 | 12.17 | 2326.99 | 0.78935 | 45.26854 | 22.40701 | 11.70205 | 11869.773 | 176 | 1.727273 | 0.04545455 | 0.04545455 | 0.03409091 | 0.8125 | 0.2272727 | 0.1306818 | 0.4602273 | 0
dmp_v1-4c_Cu_1_Ch_1-ZIKJIO_1 | 0.664 | 7.4 | 8.64 | 1880.49 | 0.67997 | 34.46145 | 17.08626 | 8.206654 | 4832.22 | 112 | 1.428571 | 0.07142857 | 0.07142857 | 0.09821429 | 0.7321429 | 0.3482143 | 0.1339286 | 0 | 0.1428571
dmp_v1-4c_Fe_1-1B_4Br_Ch | 1.956 | 3.71 | 5.61 | 85.51 | 0.23202 | 33.02949 | 16.72734 | 7.328082 | 3826.75 | 172 | 1.186047 | 0.02325581 | 0.02325581 | 0.1511628 | 0.5290698 | 0.0755814 | 0.1453488 | 0.25 | 0
dmp_v1-4c_Fe_1-1B_4F_Ch | 1.097 | 5.14 | 6.34 | 1038.39 | 0.47281 | 33.14486 | 16.7854 | 7.363045 | 3872.853 | 172 | 1.186047 | 0.02325581 | 0.02325581 | 0.127907 | 0.4883721 | 0.06395349 | 0.1511628 | 0.2674419 | 0
dmp_v1-4c_Fe_1-1B_4H_Ch | 0.794 | 6.41 | 7.73 | 1323.91 | 0.53546 | 33.78954 | 17.10648 | 7.573313 | 4148.53 | 140 | 1.457143 | 0.02857143 | 0.02857143 | 0.1857143 | 0.65 | 0.07857143 | 0.2285714 | 0.3214286 | 0
dmp_v1-4c_Fe_1-2B_4H_Ch | 0.398 | 8.98 | 11.29 | 2100.45 | 0.74988 | 44.74291 | 22.5737 | 11.05277 | 10822.319 | 188 | 1.510638 | 0.0212766 | 0.0212766 | 0.1595745 | 0.8138298 | 0.07978723 | 0.08510638 | 0.2393617 | 0
dmp_v1-4c_Fe_1-2B_fused_Ch | 0.51 | 7.53 | 9.97 | 1967.73 | 0.67496 | 40.50241 | 20.45647 | 9.713536 | 7753.478 | 172 | 1.465116 | 0.02325581 | 0.02325581 | 0.1569767 | 0.8197674 | 0.08139535 | 0.1511628 | 0.2674419 | 0
dmp_v1-4c_Fe_1-ACOLIP_1 | 0.266 | 12.88 | 15.4 | 1854.55 | 0.84046 | 54.38615 | 27.39159 | 14.07927 | 20512.686 | 236 | 1.610169 | 0.01694915 | 0.01694915 | 0.1440678 | 0.7754237 | 0.06355932 | 0.06779661 | 0.5127119 | 0
dmp_v1-4c_Fe_1-ACOLIP_2 | 0.918 | 5.04 | 7.37 | 1025.27 | 0.4787 | 32.98539 | 16.70566 | 7.311565 | 3807.06 | 148 | 1.486486 | 0.02702703 | 0.02702703 | 0.1959459 | 0.6486486 | 0.08783784 | 0.1689189 | 0.3378378 | 0
dmp_v1-4c_Fe_1-AFITIT_1 | 0.29 | 11.79 | 14.14 | 1944.39 | 0.81581 | 51.54198 | 25.97063 | 13.18679 | 17227.665 | 220 | 1.581818 | 0.01818182 | 0.01818182 | 0.1 | 0.8363636 | 0.06818182 | 0.04090909 | 0.2090909 | 0
dmp_v1-4c_Fe_1-AFITIT_2 | 0.408 | 9.73 | 12.27 | 2065.77 | 0.75636 | 44.56097 | 22.48299 | 10.99602 | 10677.536 | 188 | 1.510638 | 0.0212766 | 0.0212766 | 0.1914894 | 0.7712766 | 0.07978723 | 0.09574468 | 0.4095745 | 0
dmp_v1-4c_Fe_1-AMILUE_1 | 1.194 | 4.53 | 5.8 | 504.96 | 0.24179 | 32.14275 | 16.28554 | 7.039986 | 3470.627 | 172 | 1.744186 | 0.02325581 | 0.02325581 | 0.0755814 | 0.5872093 | 0.05232558 | 0.122093 | 0.6860465 | 0
dmp_v1-4c_Fe_1-ATOXEN_1 | 0.445 | 9.51 | 11.37 | 2062.56 | 0.72177 | 44.51136 | 22.45844 | 10.97936 | 10637.208 | 204 | 1.627451 | 0.01960784 | 0.01960784 | 0.1617647 | 0.7696078 | 0.07352941 | 0.1078431 | 0.372549 | 0
dmp_v1-4c_Fe_1-AVAQIX_1 | 0.871 | 5.77 | 7.59 | 1256.66 | 0.51663 | 32.99935 | 16.71256 | 7.317288 | 3813.592 | 140 | 1.457143 | 0.02857143 | 0.02857143 | 0.1642857 | 0.6642857 | 0.07857143 | 0.2214286 | 0.4357143 | 0
dmp_v1-4c_Fe_1-BARZAW_1 | 0.968 | 5.63 | 6.94 | 1137.9 | 0.48951 | 31.96865 | 16.19858 | 6.98431 | 3403.837 | 140 | 1.457143 | 0.02857143 | 0.02857143 | 0.2214286 | 0.4785714 | 0.07142857 | 0.25 | 0.3071429 | 0
dmp_v1-4c_Fe_1-BIBBUL_1 | 0.885 | 5.49 | 7.12 | 1242.79 | 0.5337 | 35.42353 | 17.9215 | 8.096274 | 4895.648 | 188 | 1.425532 | 0.0212766 | 0.0212766 | 0.1276596 | 0.5265957 | 0.06382979 | 0.2180851 | 0.3351064 | 0
dmp_v1-4c_Fe_1-BIBBUL_2 | 0.343 | 11.17 | 12.93 | 2061.84 | 0.78076 | 49.52356 | 24.96189 | 12.55517 | 15122.537 | 220 | 1.8 | 0.01818182 | 0.01818182 | 0.2545455 | 0.7545455 | 0.06818182 | 0.1909091 | 0.55 | 0
dmp_v1-4c_Fe_1-BOWQAG_1 | 0.284 | 13.8 | 15.5 | 1853.43 | 0.85054 | 52.2132 | 26.30564 | 13.40036 | 17972.764 | 220 | 1.290909 | 0.01818182 | 0.01818182 | 0.2318182 | 0.8545455 | 0.06818182 | 0.05454545 | 0.35 | 0
dmp_v1-4c_Fe_1-CEHZAR01_1 | 0.865 | 6.02 | 6.88 | 1166.72 | 0.47148 | 33.35858 | 16.89189 | 7.432105 | 3962.574 | 140 | 1.8 | 0.02857143 | 0.02857143 | 0.1428571 | 0.6714286 | 0.07857143 | 0.1571429 | 0.5357143 | 0
dmp_v1-4c_Fe_1-CUTKOS_1 | 0.332 | 10.66 | 13.12 | 2066.61 | 0.8033 | 46.15751 | 23.28036 | 11.49873 | 11998.57 | 172 | 1.55814 | 0.02325581 | 0.02325581 | 0.2732558 | 0.6686047 | 0.0872093 | 0.04651163 | 0.2674419 | 0
dmp_v1-4c_Fe_1-CUYHIO_1 | 0.906 | 7.07 | 7.84 | 1246.16 | 0.50146 | 33.55931 | 16.99194 | 7.497294 | 4048.22 | 156 | 1.615385 | 0.02564103 | 0.02564103 | 0.1089744 | 0.6153846 | 0.07051282 | 0.2564103 | 0.275641 | 0
dmp_v1-4c_Fe_1-DAJHUS_1 | 0.283 | 12.85 | 15.16 | 1851.65 | 0.83035 | 50.95104 | 25.67442 | 13.00428 | 16595.317 | 204 | 1.54902 | 0.01960784 | 0.01960784 | 0.1617647 | 0.9019608 | 0.07352941 | 0.02941176 | 0.3872549 | 0
dmp_v1-4c_Fe_1-DEYDOA_1 | 0.254 | 12.43 | 14.66 | 1934.61 | 0.82679 | 49.46927 | 24.93449 | 12.53911 | 15069.34 | 156 | 2.025641 | 0.02564103 | 0.02564103 | 0.2051282 | 0.6089744 | 0.09615385 | 0.224359 | 0.4102564 | 0
dmp_v1-4c_Fe_1-DOGZIJ_1 | 0.32 | 11.56 | 13.64 | 2076.78 | 0.80816 | 53.39694 | 26.8972 | 13.76879 | 19326.749 | 268 | 1.776119 | 0.01492537 | 0.01492537 | 0.141791 | 0.7238806 | 0.05597015 | 0.1119403 | 0.4552239 | 0
dmp_v1-4c_Fe_1-ECAHAT_1 | 0.403 | 10.24 | 12.42 | 2025.77 | 0.75826 | 44.65157 | 22.52824 | 11.02509 | 10750.389 | 188 | 1.510638 | 0.0212766 | 0.0212766 | 0.3617021 | 0.787234 | 0.07978723 | 0.1010638 | 0.3031915 | 0
dmp_v1-4c_Fe_1-ERUFUS_1 | 0.265 | 14.15 | 17.34 | 1779.24 | 0.85567 | 54.49682 | 27.44654 | 14.11307 | 20646.364 | 228 | 1.421053 | 0.01754386 | 0.01754386 | 0.1359649 | 0.9166667 | 0.06578947 | 0.02192982 | 0.4166667 | 0
dmp_v1-4c_Fe_1-ERUFUS_2 | 0.799 | 7.7 | 8.94 | 1761.5 | 0.63965 | 33.0183 | 16.7219 | 7.324635 | 3822.192 | 116 | 1.275862 | 0.03448276 | 0.03448276 | 0.1724138 | 0.6293103 | 0.09482759 | 0.1724138 | 0.4741379 | 0
dmp_v1-4c_Fe_1-EXEWAG_1 | 0.457 | 9.95 | 11.8 | 1993.88 | 0.74728 | 44.27864 | 22.34185 | 10.90846 | 10455.456 | 188 | 1.340426 | 0.0212766 | 0.0212766 | 0.1276596 | 0.9148936 | 0.07978723 | 0.01595745 | 0.2340426 | 0
dmp_v1-4c_Fe_1-FAPTIB_1 | 1.029 | 6.19 | 6.87 | 786.84 | 0.43878 | 31.94409 | 16.18621 | 6.977676 | 3395.201 | 148 | 1.486486 | 0.02702703 | 0.02702703 | 0.1554054 | 0.5202703 | 0.06756757 | 0.2432432 | 0.3175676 | 0
dmp_v1-4c_Fe_1-FAQVEA_1 | 1.07 | 5.19 | 6.83 | 971.61 | 0.41893 | 31.33239 | 15.88118 | 6.778756 | 3165.765 | 140 | 1.4 | 0.02857143 | 0.02857143 | 0.1714286 | 0.5785714 | 0.07142857 | 0.1642857 | 0.4285714 | 0
dmp_v1-4c_Fe_1-FEFDAX_1 | 0.406 | 9.52 | 12.4 | 1965.91 | 0.7639 | 44.54876 | 22.4772 | 10.99109 | 10666.9 | 188 | 1.425532 | 0.0212766 | 0.0212766 | 0.1595745 | 0.8138298 | 0.07978723 | 0.06382979 | 0.3776596 | 0
dmp_v1-4c_Fe_1-FEWGUL_1 | 0.291 | 12.84 | 15.62 | 1866.97 | 0.84101 | 52.61201 | 26.50451 | 13.52419 | 18421.274 | 236 | 1.40678 | 0.01694915 | 0.01694915 | 0.1610169 | 0.8813559 | 0.06355932 | 0.05508475 | 0.3050847 | 0
dmp_v1-4c_Fe_1-FUDQIF_1 | 0.876 | 6.67 | 8.18 | 1347.52 | 0.53237 | 33.01888 | 16.72244 | 7.321838 | 3820.518 | 140 | 1.457143 | 0.02857143 | 0.02857143 | 0.2642857 | 0.65 | 0.07857143 | 0.2357143 | 0.5142857 | 0
dmp_v1-4c_Fe_1-FUNBIA_1 | 0.303 | 12.5 | 14.9 | 1884.74 | 0.82659 | 50.00159 | 25.20055 | 12.7057 | 15606.125 | 204 | 1.470588 | 0.01960784 | 0.01960784 | 0.3578431 | 0.9117647 | 0.07352941 | 0.07352941 | 0.4509804 | 0
dmp_v1-4c_Fe_1-FUTKEL_1 | 1.491 | 3.03 | 4.16 | 0 | 0 | 32.91396 | 16.67002 | 7.288623 | 3777.87 | 252 | 1.507937 | 0.01587302 | 0.01587302 | 0.1428571 | 0.7261905 | 0.04365079 | 0.2698413 | 0.1785714 | 0
dmp_v1-4c_Fe_1-GALCED_1 | 0.409 | 10.54 | 11.75 | 1979.52 | 0.75772 | 44.48553 | 22.44548 | 10.97225 | 10617.74 | 188 | 1.468085 | 0.0212766 | 0.0212766 | 0.1914894 | 0.7446809 | 0.07978723 | 0.07978723 | 0.3670213 | 0
dmp_v1-4c_Fe_1-GEDLIM_1 | 0.476 | 9.06 | 10.8 | 2028.02 | 0.71523 | 42.62414 | 21.51596 | 10.38482 | 9206.557 | 188 | 1.510638 | 0.0212766 | 0.0212766 | 0.1702128 | 0.7340426 | 0.07446809 | 0.1170213 | 0.4521277 | 0
dmp_v1-4c_Fe_1-GIZJOP_1 | 0.985 | 5.09 | 6.88 | 1142.32 | 0.50087 | 31.48846 | 15.959 | 6.830126 | 3223.599 | 132 | 1.424242 | 0.03030303 | 0.03030303 | 0.2424242 | 0.6515152 | 0.07575758 | 0.1439394 | 0.530303 | 0
dmp_v1-4c_Fe_1-GUFREF_1 | 0.336 | 13.24 | 15.41 | 1983.67 | 0.79133 | 49.02436 | 24.7128 | 12.39828 | 14628.877 | 212 | 1.679245 | 0.01886792 | 0.01886792 | 0.1698113 | 0.7311321 | 0.07075472 | 0.1320755 | 0.3632075 | 0
dmp_v1-4c_Fe_1-GUFREF_2 | 0.532 | 8.86 | 10.51 | 1879.7 | 0.68149 | 39.11251 | 19.7622 | 9.275234 | 6889.361 | 156 | 1.615385 | 0.02564103 | 0.02564103 | 0.1858974 | 0.5897436 | 0.08974359 | 0.1794872 | 0.2948718 | 0
dmp_v1-4c_Fe_1-GUYLOC_1 | 0.484 | 8.83 | 11.17 | 2033.51 | 0.737 | 42.64741 | 21.52708 | 10.39391 | 9224.922 | 172 | 1.372093 | 0.02325581 | 0.02325581 | 0.1395349 | 0.755814 | 0.08139535 | 0.0755814 | 0.2674419 | 0
dmp_v1-4c_Fe_1-HAZNON_1 | 1.291 | 5.56 | 6.7 | 724.09 | 0.43812 | 31.91653 | 16.1728 | 6.966471 | 3383.369 | 148 | 1.378378 | 0.02702703 | 0.02702703 | 0.2094595 | 0.5675676 | 0.06756757 | 0.1756757 | 0.3851351 | 0
dmp_v1-4c_Fe_1-HEXNII_1 | 0.368 | 11.47 | 13.76 | 1968.52 | 0.79078 | 46.59593 | 23.49939 | 11.6363 | 12378.858 | 196 | 1.530612 | 0.02040816 | 0.02040816 | 0.1632653 | 0.8520408 | 0.07653061 | 0.05102041 | 0.4591837 | 0
dmp_v1-4c_Fe_1-HOWPOZ_1 | 1.212 | 5.15 | 6.21 | 548.93 | 0.24341 | 32.01059 | 16.21958 | 6.997248 | 3419.491 | 172 | 1.744186 | 0.02325581 | 0.02325581 | 0.1046512 | 0.505814 | 0.05813953 | 0.1046512 | 0.6686047 | 0
dmp_v1-4c_Fe_1-HUTTIA_2 | 0.58 | 9.94 | 11.02 | 2003.61 | 0.67888 | 44.78891 | 22.59674 | 11.06713 | 10859.249 | 260 | 1.369231 | 0.01538462 | 0.01538462 | 0.1153846 | 0.5807692 | 0.05769231 | 0.05769231 | 0.1692308 | 0
dmp_v1-4c_Fe_1-IMACZN01_1 | 0.831 | 6.69 | 7.72 | 1417.63 | 0.53787 | 32.09322 | 16.26078 | 7.023866 | 3451.398 | 116 | 1.689655 | 0.03448276 | 0.03448276 | 0.1551724 | 0.5086207 | 0.0862069 | 0.1810345 | 0.4568966 | 0
dmp_v1-4c_Fe_1-ISIMAZ_1 | 0.272 | 13.91 | 14.9 | 2016.92 | 0.83162 | 51.9654 | 26.18222 | 13.31961 | 17693.118 | 204 | 1.705882 | 0.01960784 | 0.01960784 | 0.1127451 | 0.8235294 | 0.07352941 | 0.1127451 | 0.5931373 | 0
dmp_v1-4c_Fe_1-IXUREZ_1 | 0.317 | 12.29 | 15.08 | 1941.86 | 0.81641 | 49.39056 | 24.89509 | 12.51368 | 14990.468 | 204 | 1.54902 | 0.01960784 | 0.01960784 | 0.1519608 | 0.8529412 | 0.07352941 | 0.03431373 | 0.4558824 | 0
dmp_v1-4c_Fe_1-KANDIO_1 | 0.41 | 12.92 | 15.03 | 1895.53 | 0.83432 | 48.65622 | 24.52875 | 12.28313 | 14271.873 | 252 | 1.444444 | 0.01587302 | 0.01587302 | 0.1547619 | 0.515873 | 0.03174603 | 0.2420635 | 0.3730159 | 0
dmp_v1-4c_Fe_1-KINHAS_1 | 0.837 | 5.5 | 6.87 | 1066.48 | 0.45267 | 33.51938 | 16.97171 | 7.485876 | 4032.075 | 140 | 1.8 | 0.02857143 | 0.02857143 | 0.1428571 | 0.75 | 0.08571429 | 0.4285714 | 0.3357143 | 0
dmp_v1-4c_Fe_1-KINHAS_2 | 0.175 | 18.52 | 21.36 | 1348.17 | 0.90391 | 65.50987 | 32.95121 | 17.54832 | 37252.186 | 268 | 1.477612 | 0.01492537 | 0.01492537 | 0.1231343 | 0.9104478 | 0.05597015 | 0.02985075 | 0.3022388 | 0
dmp_v1-4c_Fe_1-KINKAV_1 | 0.147 | 18.48 | 22.13 | 1359.25 | 0.91512 | 68.99013 | 34.69066 | 18.63131 | 43903.867 | 284 | 1.507042 | 0.01408451 | 0.01408451 | 0.0915493 | 0.9084507 | 0.0528169 | 0.02464789 | 0.4964789 | 0
dmp_v1-4c_Fe_1-KINKAV_2 | 0.263 | 15.39 | 17.36 | 1602.7 | 0.84487 | 55.2559 | 27.82565 | 14.35056 | 21591.314 | 252 | 1.634921 | 0.01587302 | 0.01587302 | 0.2698413 | 0.5833333 | 0.05555556 | 0.3293651 | 0.1825397 | 0
dmp_v1-4c_Fe_1-LIFWOO_1 | 0.635 | 10.24 | 11.59 | 2121.03 | 0.7567 | 43.02655 | 21.7165 | 10.51359 | 9502.081 | 268 | 1.537313 | 0.01492537 | 0.01492537 | 0.1567164 | 0.5970149 | 0.01865672 | 0.3656716 | 0.3320896 | 0
dmp_v1-4c_Fe_1-MADVUJ_1 | 0.532 | 8.34 | 10.11 | 1873.21 | 0.67418 | 45.07225 | 22.73811 | 11.15784 | 11090.431 | 236 | 1.677966 | 0.01694915 | 0.01694915 | 0.1779661 | 0.6525424 | 0.06355932 | 0.09322034 | 0.1737288 | 0
dmp_v1-4c_Fe_1-MEJQEZ_1 | 1.252 | 5.5 | 7.44 | 471.75 | 0.29865 | 31.55159 | 15.99082 | 6.848315 | 3245.819 | 172 | 1.372093 | 0.02325581 | 0.02325581 | 0.2383721 | 0.5232558 | 0.05232558 | 0.1569767 | 0.5813953 | 0
dmp_v1-4c_Fe_1-MIMVEJ_1 | 0.974 | 5.48 | 7.11 | 1133.24 | 0.50068 | 31.98018 | 16.20434 | 6.988279 | 3408.476 | 140 | 1.457143 | 0.02857143 | 0.02857143 | 0.2428571 | 0.5214286 | 0.07142857 | 0.2 | 0.4 | 0
dmp_v1-4c_Fe_1-MOYYEF_1 | 0.451 | 9.19 | 12.09 | 2065.62 | 0.73179 | 43.07416 | 21.74081 | 10.5267 | 9535.391 | 188 | 1.510638 | 0.0212766 | 0.0212766 | 0.1861702 | 0.6595745 | 0.07978723 | 0.1223404 | 0.2393617 | 0
dmp_v1-4c_Fe_1-NEHZIK_1 | 0.556 | 8.41 | 10.51 | 1912.14 | 0.68674 | 38.15295 | 19.28352 | 8.966862 | 6326.626 | 148 | 1.486486 | 0.02702703 | 0.02702703 | 0.1824324 | 0.6216216 | 0.09459459 | 0.05405405 | 0.4797297 | 0
dmp_v1-4c_Fe_1-NISCOJ_1 | 0.498 | 8.76 | 10.56 | 1924.66 | 0.69749 | 42.59324 | 21.50043 | 10.3746 | 9183.79 | 196 | 1.571429 | 0.02040816 | 0.02040816 | 0.1632653 | 0.7091837 | 0.07142857 | 0.1479592 | 0.4285714 | 0
dmp_v1-4c_Fe_1-NUYWOU_1 | 0.458 | 9.76 | 11.45 | 2093.15 | 0.73499 | 42.51541 | 21.46136 | 10.35071 | 9128.129 | 180 | 1.488889 | 0.02222222 | 0.02222222 | 0.1444444 | 0.75 | 0.07777778 | 0.08888889 | 0.4444444 | 0
dmp_v1-4c_Fe_1-OFERUN02_1 | 1.045 | 5.81 | 6.38 | 923.81 | 0.41067 | 31.46994 | 15.94996 | 6.822872 | 3216.015 | 140 | 1.514286 | 0.02857143 | 0.02857143 | 0.2 | 0.5785714 | 0.07142857 | 0.2071429 | 0.4928571 | 0
dmp_v1-4c_Fe_1-OSAXAI_1 | 0.299 | 12.87 | 15.09 | 1870.07 | 0.82728 | 50.03516 | 25.21742 | 12.71662 | 15640.75 | 204 | 1.470588 | 0.01960784 | 0.01960784 | 0.1176471 | 0.9117647 | 0.07352941 | 0.01470588 | 0.2990196 | 0
dmp_v1-4c_Fe_1-PAMVEG_1 | 0.352 | 10.78 | 13.26 | 2072.83 | 0.79126 | 46.84197 | 23.62219 | 11.71446 | 12596.686 | 188 | 1.595745 | 0.0212766 | 0.0212766 | 0.1489362 | 0.7659574 | 0.07978723 | 0.04787234 | 0.6170213 | 0
dmp_v1-4c_Fe_1-PASKAX_1 | 0.283 | 11.93 | 15.33 | 1909.04 | 0.84119 | 52.20118 | 26.29939 | 13.39474 | 17956.676 | 220 | 1.509091 | 0.01818182 | 0.01818182 | 0.1409091 | 0.8772727 | 0.06818182 | 0.04090909 | 0.5681818 | 0
dmp_v1-4c_Fe_1-PASTOU_1 | 1.505 | 2.25 | 4.24 | 0 | 0 | 31.60234 | 16.01583 | 6.86577 | 3265.194 | 212 | 1.45283 | 0.01886792 | 0.01886792 | 0.2264151 | 0.6603774 | 0.04245283 | 0.1320755 | 0.495283 | 0
dmp_v1-4c_Fe_1-PEMRIK_1 | 0.283 | 14.04 | 16.94 | 1878.81 | 0.84184 | 52.73855 | 26.56788 | 13.56236 | 18563.367 | 228 | 1.45614 | 0.01754386 | 0.01754386 | 0.1622807 | 0.8421053 | 0.06578947 | 0.03070175 | 0.4342105 | 0
dmp_v1-4c_Fe_1-PIJJOI_1 | 0.58 | 7.39 | 8.97 | 1649.65 | 0.60907 | 41.31449 | 20.86181 | 9.971313 | 8290.941 | 204 | 1.705882 | 0.01960784 | 0.01960784 | 0.25 | 0.7598039 | 0.06862745 | 0.2745098 | 0.372549 | 0
dmp_v1-4c_Fe_1-PORVUO_1 | 0.279 | 11.33 | 14.96 | 1896.43 | 0.83229 | 51.00325 | 25.70063 | 13.02201 | 16652.7 | 204 | 1.54902 | 0.01960784 | 0.01960784 | 0.1519608 | 0.8823529 | 0.07352941 | 0.04901961 | 0.2303922 | 0
dmp_v1-4c_Fe_1-QAVWAN_1 | 0.442 | 9.35 | 13.07 | 1919.55 | 0.72759 | 44.57885 | 22.49191 | 11.00054 | 10690.255 | 204 | 1.627451 | 0.01960784 | 0.01960784 | 0.1470588 | 0.7696078 | 0.07352941 | 0.07843137 | 0.3676471 | 0
dmp_v1-4c_Fe_1-QEFNAQ_1 | 1.06 | 5.88 | 7.09 | 1111.03 | 0.46549 | 31.8154 | 16.12234 | 6.934048 | 3345.096 | 148 | 1.378378 | 0.02702703 | 0.02702703 | 0.2432432 | 0.4932432 | 0.06081081 | 0.1891892 | 0.4527027 | 0
dmp_v1-4c_Fe_1-RABHAZ_1 | 0.342 | 10.5 | 12.66 | 2095.56 | 0.77126 | 44.51534 | 22.46021 | 10.98208 | 10641.859 | 148 | 1.972973 | 0.02702703 | 0.02702703 | 0.2094595 | 0.5743243 | 0.1013514 | 0.1891892 | 0.4121622 | 0
dmp_v1-4c_Fe_1-RAXCOK_1 | 0.982 | 6.01 | 8.24 | 1240.6 | 0.51574 | 32.05283 | 16.24058 | 7.011367 | 3436.084 | 132 | 1.363636 | 0.03030303 | 0.03030303 | 0.1666667 | 0.5681818 | 0.07575758 | 0.219697 | 0.3106061 | 0
dmp_v1-4c_Fe_1-REYCOP_1 | 0.229 | 14.28 | 16.87 | 1625.7 | 0.85791 | 58.23705 | 29.31563 | 15.28179 | 25574.002 | 252 | 1.761905 | 0.01587302 | 0.01587302 | 0.2261905 | 0.6984127 | 0.05952381 | 0.1428571 | 0.4920635 | 0
dmp_v1-4c_Fe_1-SUJQOE_1 | 0.611 | 8.45 | 9.8 | 1788.78 | 0.66564 | 35.36196 | 17.89104 | 8.075707 | 4865.836 | 124 | 1.516129 | 0.03225806 | 0.03225806 | 0.1854839 | 0.6451613 | 0.1129032 | 0.1693548 | 0.3467742 | 0
dmp_v1-4c_Fe_1-TERFUT_1 | 0.406 | 10.24 | 12.79 | 2002.13 | 0.75916 | 44.50716 | 22.45604 | 10.97946 | 10635.173 | 188 | 1.468085 | 0.0212766 | 0.0212766 | 0.143617 | 0.8776596 | 0.07978723 | 0.04787234 | 0.3191489 | 0
dmp_v1-4c_Fe_1-UBACUX_1 | 0.305 | 11.92 | 14.34 | 1916.21 | 0.82662 | 49.91806 | 25.15877 | 12.68138 | 15523.48 | 204 | 1.470588 | 0.01960784 | 0.01960784 | 0.1715686 | 0.872549 | 0.07352941 | 0.03431373 | 0.4509804 | 0
dmp_v1-4c_Fe_1-UVARIT_1 | 0.282 | 12.66 | 15.44 | 1905.47 | 0.82944 | 50.95252 | 25.67567 | 13.00487 | 16597.681 | 204 | 1.54902 | 0.01960784 | 0.01960784 | 0.1519608 | 0.9068627 | 0.07352941 | 0.02941176 | 0.3088235 | 0
dmp_v1-4c_Fe_1-UVUPOR_1 | 0.354 | 14.34 | 16.31 | 1799.49 | 0.85332 | 49.71601 | 25.05757 | 12.61796 | 15318.563 | 236 | 1.40678 | 0.01694915 | 0.01694915 | 0.1864407 | 0.6144068 | 0.02966102 | 0.1737288 | 0.4872881 | 0
dmp_v1-4c_Fe_1-VAGTUU_1 | 1.215 | 5.27 | 6.22 | 659.72 | 0.29309 | 31.5863 | 16.00857 | 6.856408 | 3256.888 | 172 | 1.465116 | 0.02325581 | 0.02325581 | 0.2093023 | 0.5116279 | 0.02906977 | 0.3372093 | 0.25 | 0
dmp_v1-4c_Fe_1-WEMNAF_1 | 0.705 | 7.13 | 8.23 | 1754.92 | 0.62007 | 35.19156 | 17.80609 | 8.021622 | 4784.711 | 140 | 1.457143 | 0.02857143 | 0.02857143 | 0.1285714 | 0.6214286 | 0.1 | 0.1142857 | 0.55 | 0
dmp_v1-4c_Fe_1-WIFBAQ_1 | 0.361 | 10.7 | 13.54 | 1962.41 | 0.79535 | 49.49255 | 24.9468 | 12.54543 | 15091.632 | 236 | 1.610169 | 0.01694915 | 0.01694915 | 0.1652542 | 0.779661 | 0.08050847 | 0.1016949 | 0.4025424 | 0
dmp_v1-4c_Fe_1-WONZOP_1 | 0.272 | 13.28 | 15.3 | 1882.09 | 0.84218 | 51.52651 | 25.96244 | 13.18396 | 17213.538 | 204 | 1.470588 | 0.01960784 | 0.01960784 | 0.1372549 | 0.872549 | 0.07352941 | 0.03921569 | 0.3823529 | 0
dmp_v1-4c_Fe_1-XADGAM_1 | 1.025 | 5.81 | 6.58 | 794.73 | 0.40381 | 33.1139 | 16.76973 | 7.354 | 3860.721 | 172 | 1.465116 | 0.02325581 | 0.02325581 | 0.1976744 | 0.5581395 | 0.06395349 | 0.1976744 | 0.2616279 | 0
dmp_v1-4c_Fe_1-XIMPOA_1 | 1.102 | 6.11 | 6.85 | 1126.97 | 0.49695 | 29.0229 | 14.73057 | 6.024755 | 2387.212 | 108 | 1.444444 | 0.03703704 | 0.03703704 | 0.2037037 | 0.7777778 | 0.1111111 | 0.1666667 | 0.4907407 | 0
dmp_v1-4c_Fe_1-YARYOF_1 | 0.609 | 7.52 | 9.23 | 1698.98 | 0.63855 | 35.76454 | 18.09178 | 8.206705 | 5062.875 | 124 | 1.774194 | 0.03225806 | 0.03225806 | 0.2096774 | 0.6451613 | 0.1129032 | 0.1290323 | 0.4758065 | 0
dmp_v1-4c_Fe_1-YARYOF_2 | 1.154 | 5.49 | 6.86 | 1197.8 | 0.49727 | 28.66893 | 14.55457 | 5.905414 | 2278.07 | 108 | 1.296296 | 0.03703704 | 0.03703704 | 0.1666667 | 0.6944444 | 0.08333333 | 0.1481481 | 0.5833333 | 0
dmp_v1-4c_Fe_1-YASPEP_1 | 0.29 | 12.01 | 14.82 | 1927.61 | 0.82765 | 50.69331 | 25.54591 | 12.92496 | 16325.221 | 204 | 1.627451 | 0.01960784 | 0.01960784 | 0.1372549 | 0.872549 | 0.07352941 | 0.08823529 | 0.3872549 | 0
dmp_v1-4c_Fe_1-YEGKOM_1 | 1.054 | 4.66 | 6.69 | 895.83 | 0.44652 | 31.46305 | 15.94671 | 6.819825 | 3213.019 | 140 | 1.4 | 0.02857143 | 0.02857143 | 0.1857143 | 0.4142857 | 0.05714286 | 0.1142857 | 0.5071429 | 0
dmp_v1-4c_Fe_1-ZEDROR_1 | 0.369 | 11.06 | 12.91 | 2020.88 | 0.76324 | 47.85804 | 24.12964 | 12.03318 | 13518.401 | 212 | 1.754717 | 0.01886792 | 0.01886792 | 0.1226415 | 0.75 | 0.07075472 | 0.1037736 | 0.5849057 | 0
dmp_v1-4c_Fe_1-ZIKJIO_1 | 0.604 | 7.58 | 9.58 | 1813.16 | 0.65757 | 37.13487 | 18.77583 | 8.642343 | 5765.445 | 148 | 1.540541 | 0.02702703 | 0.02702703 | 0.1216216 | 0.6621622 | 0.09459459 | 0.2027027 | 0.3040541 | 0
dmp_v1-4c_Mo2_1_1-1B_4Br_Ch | 2.323 | 3.75 | 5.15 | 86.4 | 0.06655 | 30.93409 | 15.88999 | 6.695768 | 3291.254 | 136 | 1 | 0.05882353 | 0.05882353 | 0.08823529 | 0.5735294 | 0.2794118 | 0.05882353 | 0 | 0.1176471
dmp_v1-4c_Mo2_1_1-1B_4F_Ch | 1.322 | 4.52 | 6.4 | 642.2 | 0.42029 | 31.04907 | 15.94857 | 6.733638 | 3334.419 | 136 | 1 | 0.05882353 | 0.05882353 | 0.07352941 | 0.6323529 | 0.2941176 | 0.07352941 | 0 | 0.1176471
dmp_v1-4c_Mo2_1_1-1B_4H_Ch | 0.965 | 4.6 | 6.62 | 1238.22 | 0.52955 | 31.69038 | 16.27545 | 6.940117 | 3579.539 | 104 | 1.307692 | 0.07692308 | 0.07692308 | 0.125 | 0.8269231 | 0.3846154 | 0.07692308 | 0 | 0.1538462
dmp_v1-4c_Mo2_1_1-2B_4H_Ch | 0.462 | 10.29 | 11.25 | 2408.48 | 0.79036 | 42.58165 | 21.82641 | 10.39792 | 9663.875 | 152 | 1.421053 | 0.05263158 | 0.05263158 | 0.05263158 | 0.8815789 | 0.2631579 | 0.09868421 | 0 | 0.1052632
dmp_v1-4c_Mo2_1_1-2B_fused_Ch | 0.601 | 6.73 | 8.73 | 2330.05 | 0.72274 | 38.36635 | 19.67801 | 9.068661 | 6846.597 | 136 | 1.352941 | 0.05882353 | 0.05882353 | 0.08823529 | 0.7867647 | 0.2941176 | 0.1397059 | 0 | 0.1176471
dmp_v1-4c_Mo2_1_1-ACOLIP_1 | 0.3 | 12.52 | 14.84 | 1904.28 | 0.85744 | 52.1676 | 26.7111 | 13.39592 | 18666.594 | 200 | 1.56 | 0.04 | 0.04 | 0.07 | 0.835 | 0.2 | 0.055 | 0.425 | 0
dmp_v1-4c_Mo2_1_1-ACOLIP_2 | 1.115 | 5.21 | 7.04 | 863.64 | 0.47502 | 30.89037 | 15.86768 | 6.681727 | 3275.106 | 112 | 1.357143 | 0.07142857 | 0.07142857 | 0.1160714 | 0.7678571 | 0.3571429 | 0.08035714 | 0.05357143 | 0.1428571
dmp_v1-4c_Mo2_1_1-AFITIT_1 | 0.33 | 11.85 | 14.06 | 2025.63 | 0.8393 | 49.34047 | 25.27036 | 12.51565 | 15605.156 | 184 | 1.521739 | 0.04347826 | 0.04347826 | 0.01630435 | 0.826087 | 0.2173913 | 0.06521739 | 0 | 0.08695652
dmp_v1-4c_Mo2_1_1-AFITIT_2 | 0.474 | 10.14 | 11.93 | 2444 | 0.80066 | 42.40148 | 21.7345 | 10.34091 | 9529.923 | 152 | 1.421053 | 0.05263158 | 0.05263158 | 0.07894737 | 0.8815789 | 0.2631579 | 0.05921053 | 0.2565789 | 0
dmp_v1-4c_Mo2_1_1-AMILUE_1 | 1.447 | 4.67 | 5.39 | 301.61 | 0.19976 | 30.05228 | 15.44055 | 6.409782 | 2974.291 | 136 | 1.705882 | 0.05882353 | 0.05882353 | 0.007352941 | 0.7352941 | 0.2794118 | 0.04411765 | 0.5367647 | 0
dmp_v1-4c_Mo2_1_1-ATOXEN_1 | 0.515 | 8.03 | 10.03 | 2449.52 | 0.75996 | 42.35186 | 21.70909 | 10.32613 | 9494.055 | 168 | 1.571429 | 0.04761905 | 0.04761905 | 0.1071429 | 0.7619048 | 0.2380952 | 0.1607143 | 0.2261905 | 0
dmp_v1-4c_Mo2_1_1-AVAQIX_1 | 1.061 | 6.07 | 7.16 | 1228.22 | 0.50396 | 30.9044 | 15.87484 | 6.686328 | 3280.329 | 104 | 1.307692 | 0.07692308 | 0.07692308 | 0.1057692 | 0.8269231 | 0.3846154 | 0.1057692 | 0.125 | 0.07692308
dmp_v1-4c_Mo2_1_1-BARZAW_1 | 1.185 | 5.99 | 6.58 | 1134.31 | 0.463 | 29.87901 | 15.35214 | 6.354094 | 2914.666 | 104 | 1.307692 | 0.07692308 | 0.07692308 | 0.05769231 | 0.8173077 | 0.375 | 0.2211538 | 0 | 0.1442308
dmp_v1-4c_Mo2_1_1-BIBBUL_1 | 1.056 | 6.67 | 7.55 | 1180.26 | 0.54233 | 33.31517 | 17.10372 | 7.461494 | 4251.66 | 152 | 1.315789 | 0.05263158 | 0.05263158 | 0.1118421 | 0.2368421 | 0.07894737 | 0.2828947 | 0.1842105 | 0.1907895
dmp_v1-4c_Mo2_1_1-BIBBUL_2 | 0.391 | 10.48 | 12.5 | 2340.99 | 0.80658 | 47.33431 | 24.2481 | 11.88792 | 13644.564 | 184 | 1.782609 | 0.04347826 | 0.04347826 | 0.06521739 | 0.8043478 | 0.2173913 | 0.2173913 | 0.4347826 | 0
dmp_v1-4c_Mo2_1_1-BOWQAG_1 | 0.323 | 14.13 | 15.46 | 1945.21 | 0.8736 | 50.00808 | 25.61046 | 12.72375 | 16295.684 | 184 | 1.173913 | 0.04347826 | 0.04347826 | 0.1358696 | 0.8478261 | 0.2173913 | 0.08152174 | 0.2065217 | 0
dmp_v1-4c_Mo2_1_1-CEHZAR01_1 | 1.05 | 5.68 | 6.56 | 1062.42 | 0.46337 | 31.26178 | 16.05706 | 6.801525 | 3414.177 | 104 | 1.769231 | 0.07692308 | 0.07692308 | 0 | 0.8269231 | 0.3846154 | 0.06730769 | 0.3173077 | 0
dmp_v1-4c_Mo2_1_1-CUTKOS_1 | 0.386 | 10.83 | 12.29 | 2362.93 | 0.83811 | 43.98846 | 22.54305 | 10.83977 | 10749.088 | 136 | 1.470588 | 0.05882353 | 0.05882353 | 0.1911765 | 0.6323529 | 0.2941176 | 0.07352941 | 0 | 0.1176471
dmp_v1-4c_Mo2_1_1-CUYHIO_1 | 1.096 | 7.3 | 8.06 | 1008.43 | 0.45303 | 31.46136 | 16.15881 | 6.86582 | 3490.433 | 120 | 1.533333 | 0.06666667 | 0.06666667 | 0.075 | 0.5666667 | 0.2833333 | 0.15 | 0 | 0
dmp_v1-4c_Mo2_1_1-DAJHUS_1 | 0.324 | 12.48 | 14.34 | 1961.85 | 0.85467 | 48.75224 | 24.97064 | 12.33198 | 15012.639 | 168 | 1.47619 | 0.04761905 | 0.04761905 | 0.1011905 | 0.8690476 | 0.2380952 | 0.06547619 | 0.2380952 | 0
dmp_v1-4c_Mo2_1_1-DEYDOA_1 | 0.293 | 12.24 | 13.85 | 2066.1 | 0.85621 | 47.28018 | 24.22038 | 11.87194 | 13595.079 | 120 | 2.066667 | 0.06666667 | 0.06666667 | 0 | 0.5666667 | 0.3333333 | 0.2666667 | 0.2 | 0
dmp_v1-4c_Mo2_1_1-DOGZIJ_1 | 0.362 | 10.89 | 12.81 | 2216.67 | 0.82071 | 51.18437 | 26.20956 | 13.09149 | 17562.494 | 232 | 1.758621 | 0.03448276 | 0.03448276 | 0.1077586 | 0.6422414 | 0.1508621 | 0.137931 | 0.3534483 | 0.004310345
dmp_v1-4c_Mo2_1_1-ECAHAT_1 | 0.468 | 10.1 | 11.54 | 2479.82 | 0.79789 | 42.49121 | 21.78031 | 10.36958 | 9596.749 | 152 | 1.421053 | 0.05263158 | 0.05263158 | 0.07894737 | 0.9605263 | 0.2631579 | 0.04605263 | 0.125 | 0.05263158
dmp_v1-4c_Mo2_1_1-ERUFUS_1 | 0.3 | 14.67 | 16.36 | 1797.76 | 0.87522 | 52.27724 | 26.76655 | 13.43183 | 18794.912 | 192 | 1.333333 | 0.04166667 | 0.04166667 | 0.08333333 | 0.9010417 | 0.2083333 | 0.015625 | 0.265625 | 0
dmp_v1-4c_Mo2_1_1-ERUFUS_2 | 0.978 | 7.6 | 8.48 | 1853.13 | 0.65599 | 30.92326 | 15.88441 | 6.692834 | 3287.506 | 80 | 1 | 0.1 | 0.1 | 0.05 | 0.65 | 0.45 | 0.05 | 0.1375 | 0
dmp_v1-4c_Mo2_1_1-EXEWAG_1 | 0.53 | 8.99 | 11.59 | 2456.3 | 0.79204 | 42.12016 | 21.59134 | 10.25348 | 9324.826 | 152 | 1.210526 | 0.05263158 | 0.05263158 | 0.01973684 | 0.9868421 | 0.2631579 | 0.05263158 | 0 | 0.1052632
dmp_v1-4c_Mo2_1_1-FAPTIB_1 | 1.257 | 6.34 | 7.03 | 1091.15 | 0.4561 | 29.85468 | 15.33971 | 6.345981 | 2906.218 | 112 | 1.357143 | 0.07142857 | 0.07142857 | 0.09821429 | 0.7232143 | 0.3392857 | 0.1339286 | 0.07142857 | 0.1160714
dmp_v1-4c_Mo2_1_1-FAQVEA_1 | 1.313 | 5.55 | 6.85 | 1014.79 | 0.43831 | 29.24602 | 15.02944 | 6.147801 | 2702.274 | 104 | 1.230769 | 0.07692308 | 0.07692308 | 0.04807692 | 0.8461538 | 0.3846154 | 0.08653846 | 0.1634615 | 0
dmp_v1-4c_Mo2_1_1-FEFDAX_1 | 0.472 | 10.45 | 12.01 | 2360.29 | 0.80449 | 42.38931 | 21.72813 | 10.33727 | 9521.04 | 152 | 1.315789 | 0.05263158 | 0.05263158 | 0.05921053 | 0.8815789 | 0.2631579 | 0.05921053 | 0.1776316 | 0.1052632
dmp_v1-4c_Mo2_1_1-FEWGUL_1 | 0.331 | 13.34 | 15.41 | 1923.39 | 0.86144 | 50.40366 | 25.8121 | 12.84708 | 16714.365 | 200 | 1.32 | 0.04 | 0.04 | 0.14 | 0.815 | 0.175 | 0.08 | 0.135 | 0.16
dmp_v1-4c_Mo2_1_1-FUDQIF_1 | 1.067 | 6.82 | 7.64 | 1431.51 | 0.53637 | 30.92373 | 15.88471 | 6.692305 | 3287.357 | 104 | 1.307692 | 0.07692308 | 0.07692308 | 0.09615385 | 0.8269231 | 0.3846154 | 0.1057692 | 0.3076923 | 0
dmp_v1-4c_Mo2_1_1-FUNBIA_1 | 0.347 | 11.58 | 14.09 | 1970.27 | 0.8518 | 47.80918 | 24.48999 | 12.03719 | 14093.706 | 168 | 1.380952 | 0.04761905 | 0.04761905 | 0.08333333 | 0.9047619 | 0.2380952 | 0.02380952 | 0.2797619 | 0
dmp_v1-4c_Mo2_1_1-FUTKEL_1 | 1.783 | 1.72 | 3.96 | 0 | 0 | 30.81926 | 15.83147 | 6.658683 | 3248.866 | 216 | 1.444444 | 0.03703704 | 0.03703704 | 0.1296296 | 0.5972222 | 0.1435185 | 0.2314815 | 0 | 0.07407407
dmp_v1-4c_Mo2_1_1-GALCED_1 | 0.475 | 11.1 | 12 | 2444.36 | 0.80423 | 42.32625 | 21.69612 | 10.31795 | 9475.131 | 152 | 1.368421 | 0.05263158 | 0.05263158 | 0.06578947 | 0.9605263 | 0.2631579 | 0.03947368 | 0.2236842 | 0.05263158
dmp_v1-4c_Mo2_1_1-GEDLIM_1 | 0.556 | 8.59 | 9.92 | 2376.13 | 0.75743 | 40.47587 | 20.75319 | 9.734925 | 8177.37 | 152 | 1.421053 | 0.05263158 | 0.05263158 | 0.08552632 | 0.8421053 | 0.2631579 | 0.09210526 | 0.2368421 | 0.05263158
dmp_v1-4c_Mo2_1_1-GIZJOP_1 | 1.211 | 5.61 | 6.34 | 1006.19 | 0.4687 | 29.40141 | 15.10871 | 6.198184 | 2753.341 | 96 | 1.25 | 0.08333333 | 0.08333333 | 0.1354167 | 0.8645833 | 0.4166667 | 0.09375 | 0.28125 | 0
dmp_v1-4c_Mo2_1_1-GUFREF_1 | 0.385 | 11.97 | 13.34 | 2292.53 | 0.8152 | 46.83866 | 23.99516 | 11.73307 | 13186.807 | 176 | 1.636364 | 0.04545455 | 0.04545455 | 0.09090909 | 0.8636364 | 0.2272727 | 0.09659091 | 0.2272727 | 0
dmp_v1-4c_Mo2_1_1-GUFREF_2 | 0.632 | 9.59 | 10.11 | 1931.62 | 0.73232 | 36.98406 | 18.97365 | 8.63091 | 6056.504 | 120 | 1.533333 | 0.06666667 | 0.06666667 | 0.1 | 0.6 | 0.3166667 | 0.2166667 | 0 | 0.1333333
dmp_v1-4c_Mo2_1_1-GUYLOC_1 | 0.564 | 9.01 | 10.62 | 2538.74 | 0.78206 | 40.49867 | 20.76486 | 9.741286 | 8191.928 | 136 | 1.235294 | 0.05882353 | 0.05882353 | 0.02205882 | 0.9044118 | 0.2941176 | 0.08088235 | 0 | 0.1176471
dmp_v1-4c_Mo2_1_1-HAZNON_1 | 1.563 | 6.22 | 6.71 | 549.82 | 0.353 | 29.82729 | 15.32579 | 6.337198 | 2896.902 | 112 | 1.214286 | 0.07142857 | 0.07142857 | 0.08928571 | 0.7857143 | 0.3392857 | 0.08035714 | 0.1428571 | 0.03571429
dmp_v1-4c_Mo2_1_1-HEXNII_1 | 0.425 | 11.83 | 13.52 | 2310.65 | 0.82488 | 44.42393 | 22.76528 | 10.97625 | 11100.534 | 160 | 1.45 | 0.05 | 0.05 | 0.075 | 0.875 | 0.25 | 0.05 | 0.325 | 0
dmp_v1-4c_Mo2_1_1-HOWPOZ_1 | 1.469 | 4.62 | 5.77 | 390.33 | 0.26997 | 29.92062 | 15.37338 | 6.367461 | 2928.911 | 136 | 1.705882 | 0.05882353 | 0.05882353 | 0.01470588 | 0.7647059 | 0.2794118 | 0.05147059 | 0.5367647 | 0
dmp_v1-4c_Mo2_1_1-HUTTIA_1 | 0.324 | 13.54 | 15.4 | 1841.99 | 0.86107 | 49.87829 | 25.54451 | 12.68283 | 16159.403 | 184 | 1.434783 | 0.04347826 | 0.04347826 | 0.25 | 0.7173913 | 0.1304348 | 0.04891304 | 0.3315217 | 0
dmp_v1-4c_Mo2_1_1-HUTTIA_2 | 0.666 | 8.24 | 9.82 | 2220.1 | 0.71864 | 42.62747 | 21.84974 | 10.41195 | 9697.683 | 224 | 1.285714 | 0.03571429 | 0.03571429 | 0.02232143 | 0.6160714 | 0.1696429 | 0.0625 | 0 | 0.07142857
dmp_v1-4c_Mo2_1_1-IMACZN01_1 | 1.024 | 6.55 | 7.33 | 1349.47 | 0.54237 | 30.00291 | 15.41527 | 6.394404 | 2957.43 | 80 | 1.6 | 0.1 | 0.1 | 0 | 0.85 | 0.5 | 0.075 | 0.125 | 0.15
dmp_v1-4c_Mo2_1_1-ISIMAZ_1 | 0.31 | 12.25 | 13.8 | 2169.66 | 0.85206 | 49.76177 | 25.48512 | 12.64563 | 16036.99 | 168 | 1.666667 | 0.04761905 | 0.04761905 | 0.0297619 | 0.8095238 | 0.2261905 | 0.1190476 | 0.4940476 | 0.0297619
dmp_v1-4c_Mo2_1_1-IXUREZ_1 | 0.364 | 11.67 | 14.16 | 2159.81 | 0.8421 | 47.20168 | 24.18045 | 11.84607 | 13520.599 | 168 | 1.47619 | 0.04761905 | 0.04761905 | 0.08928571 | 0.9047619 | 0.2380952 | 0.005952381 | 0.297619 | 0
dmp_v1-4c_Mo2_1_1-KANDIO_1 | 0.467 | 13.16 | 15.08 | 2144.57 | 0.86076 | 46.47222 | 23.80884 | 11.6182 | 12854.95 | 216 | 1.37037 | 0.03703704 | 0.03703704 | 0.0787037 | 0.5740741 | 0.06481481 | 0.2546296 | 0.1574074 | 0.2592593
dmp_v1-4c_Mo2_1_1-KINHAS_1 | 1.017 | 5.07 | 6.05 | 804.98 | 0.43741 | 31.42151 | 16.13847 | 6.853377 | 3475.314 | 104 | 1.769231 | 0.07692308 | 0.07692308 | 0.009615385 | 0.8269231 | 0.3846154 | 0.4519231 | 0 | 0.1538462
dmp_v1-4c_Mo2_1_1-KINHAS_2 | 0.195 | 18.61 | 20.26 | 1250.26 | 0.91211 | 63.2222 | 32.34296 | 16.83616 | 34426.46 | 232 | 1.413793 | 0.03448276 | 0.03448276 | 0.0862069 | 0.9439655 | 0.1724138 | 0.03017241 | 0.1724138 | 0
dmp_v1-4c_Mo2_1_1-KINKAV_1 | 0.162 | 17.94 | 20.34 | 1309.62 | 0.92205 | 66.68014 | 34.10442 | 17.90954 | 40727.862 | 248 | 1.451613 | 0.03225806 | 0.03225806 | 0.0483871 | 0.9354839 | 0.1612903 | 0.008064516 | 0.4032258 | 0
dmp_v1-4c_Mo2_1_1-KINKAV_2 | 0.297 | 14.72 | 16.95 | 1795.12 | 0.86043 | 53.03155 | 27.15067 | 13.66815 | 19679.983 | 216 | 1.592593 | 0.03703704 | 0.03703704 | 0.1712963 | 0.5046296 | 0.08796296 | 0.3611111 | 0 | 0.1990741
dmp_v1-4c_Mo2_1_1-LIFWOO_1 | 0.733 | 10.38 | 11.98 | 2328.48 | 0.7839 | 40.87577 | 20.95693 | 9.860967 | 8447.207 | 232 | 1.482759 | 0.03448276 | 0.03448276 | 0.06465517 | 0.5775862 | 0.05603448 | 0.3189655 | 0.1422414 | 0.3017241
dmp_v1-4c_Mo2_1_1-MADVUJ_1 | 0.611 | 7.95 | 10.25 | 2238.5 | 0.6977 | 42.90938 | 21.99329 | 10.50038 | 9909.402 | 200 | 1.64 | 0.04 | 0.04 | 0.105 | 0.54 | 0.16 | 0.125 | 0 | 0
dmp_v1-4c_Mo2_1_1-MEJQEZ_1 | 1.523 | 5.44 | 6.41 | 445.99 | 0.26988 | 29.46424 | 15.14071 | 6.219103 | 2774.401 | 136 | 1.235294 | 0.05882353 | 0.05882353 | 0.1617647 | 0.5514706 | 0.2352941 | 0.05147059 | 0.4191176 | 0.01470588
dmp_v1-4c_Mo2_1_1-MIMVEJ_1 | 1.192 | 4.97 | 6.21 | 704 | 0.47415 | 29.89057 | 15.35797 | 6.357972 | 2918.681 | 104 | 1.307692 | 0.07692308 | 0.07692308 | 0.06730769 | 0.8269231 | 0.3846154 | 0.1153846 | 0.125 | 0.07692308
dmp_v1-4c_Mo2_1_1-MOYYEF_1 | 0.526 | 9.19 | 11.03 | 2410.44 | 0.77587 | 40.92331 | 20.98127 | 9.87563 | 8479.443 | 152 | 1.421053 | 0.05263158 | 0.05263158 | 0.125 | 0.6973684 | 0.2368421 | 0.07894737 | 0 | 0.1052632
dmp_v1-4c_Mo2_1_1-NEHZIK_1 | 0.663 | 7.76 | 9.21 | 2194.59 | 0.74409 | 36.02947 | 18.48715 | 8.327591 | 5546.861 | 112 | 1.357143 | 0.07142857 | 0.07142857 | 0.1160714 | 0.7410714 | 0.3571429 | 0.02678571 | 0.25 | 0.07142857
dmp_v1-4c_Mo2_1_1-NISCOJ_1 | 0.58 | 8.61 | 9.74 | 2306 | 0.7349 | 40.44494 | 20.73734 | 9.724772 | 8156.365 | 160 | 1.5 | 0.05 | 0.05 | 0.075 | 0.7625 | 0.25 | 0.15625 | 0.225 | 0.05
dmp_v1-4c_Mo2_1_1-NUYWOU_1 | 0.536 | 10.33 | 11.1 | 2386.24 | 0.78604 | 40.3674 | 20.69796 | 9.700583 | 8105.058 | 144 | 1.388889 | 0.05555556 | 0.05555556 | 0.06944444 | 0.8888889 | 0.2638889 | 0.07638889 | 0.2569444 | 0.05555556
dmp_v1-4c_Mo2_1_1-OFERUN02_1 | 1.281 | 5.28 | 6.36 | 618.69 | 0.36316 | 29.38287 | 15.09925 | 6.192782 | 2747.485 | 104 | 1.384615 | 0.07692308 | 0.07692308 | 0.06730769 | 0.7980769 | 0.3846154 | 0.1634615 | 0.2211538 | 0
dmp_v1-4c_Mo2_1_1-OSAXAI_1 | 0.342 | 13.35 | 14.82 | 2145.5 | 0.85576 | 47.84242 | 24.50737 | 12.04563 | 14123.402 | 168 | 1.380952 | 0.04761905 | 0.04761905 | 0.0297619 | 0.9047619 | 0.2380952 | 0.01190476 | 0.07142857 | 0.0952381
dmp_v1-4c_Mo2_1_1-PAMVEG_1 | 0.407 | 10.62 | 12.59 | 2385.14 | 0.82519 | 44.66888 | 22.88982 | 11.05291 | 11301.194 | 152 | 1.526316 | 0.05263158 | 0.05263158 | 0.04605263 | 0.9407895 | 0.2631579 | 0.03947368 | 0.5263158 | 0
dmp_v1-4c_Mo2_1_1-PASKAX_1 | 0.321 | 12.45 | 14.56 | 1910.08 | 0.86238 | 49.99516 | 25.60403 | 12.71977 | 16282.289 | 184 | 1.434783 | 0.04347826 | 0.04347826 | 0.08152174 | 0.9021739 | 0.2173913 | 0.04891304 | 0.4673913 | 0
dmp_v1-4c_Mo2_1_1-PASTOU_1 | 1.818 | 2.4 | 3.2 | 0 | 0.07727 | 29.51442 | 15.1663 | 6.235476 | 2791.152 | 176 | 1.363636 | 0.04545455 | 0.04545455 | 0.09659091 | 0.6875 | 0.1875 | 0.08522727 | 0.3522727 | 0.01136364
dmp_v1-4c_Mo2_1_1-PEMRIK_1 | 0.321 | 12.9 | 14.82 | 1901.51 | 0.86358 | 50.52932 | 25.876 | 12.8869 | 16849.575 | 192 | 1.375 | 0.04166667 | 0.04166667 | 0.08854167 | 0.921875 | 0.2083333 | 0.02604167 | 0.3177083 | 0
dmp_v1-4c_Mo2_1_1-PIJJOI_1 | 0.677 | 6.96 | 8.75 | 1843.45 | 0.65801 | 39.17315 | 20.08948 | 9.323958 | 7337.659 | 168 | 1.666667 | 0.04761905 | 0.04761905 | 0.0297619 | 0.702381 | 0.2380952 | 0.2142857 | 0.2083333 | 0
dmp_v1-4c_Mo2_1_1-PORVUO_1 | 0.319 | 12.66 | 14.28 | 1941.97 | 0.85375 | 48.80507 | 24.99755 | 12.34678 | 15063.166 | 168 | 1.47619 | 0.04761905 | 0.04761905 | 0.04166667 | 0.9047619 | 0.2380952 | 0.04761905 | 0 | 0.0952381
dmp_v1-4c_Mo2_1_1-QAVWAN_1 | 0.512 | 9.76 | 11.57 | 2248.76 | 0.76229 | 42.41872 | 21.74333 | 10.34675 | 9543.061 | 168 | 1.571429 | 0.04761905 | 0.04761905 | 0.07142857 | 0.8333333 | 0.2380952 | 0.1130952 | 0.2321429 | 0
dmp_v1-4c_Mo2_1_1-QEFNAQ_1 | 1.295 | 6.38 | 7.01 | 1094.98 | 0.45924 | 29.72665 | 15.27446 | 6.304692 | 2862.699 | 112 | 1.214286 | 0.07142857 | 0.07142857 | 0.1517857 | 0.7857143 | 0.3482143 | 0.1071429 | 0.2589286 | 0
dmp_v1-4c_Mo2_1_1-RABHAZ_1 | 0.4 | 10.26 | 12.3 | 2546.32 | 0.80963 | 42.35598 | 21.71129 | 10.32625 | 9496.051 | 112 | 2 | 0.07142857 | 0.07142857 | 0 | 0.6071429 | 0.3571429 | 0.2232143 | 0.2053571 | 0
dmp_v1-4c_Mo2_1_1-RAXCOK_1 | 1.201 | 5.07 | 6.33 | 995.93 | 0.48426 | 29.96282 | 15.3949 | 6.38079 | 2943.295 | 96 | 1.166667 | 0.08333333 | 0.08333333 | 0.08333333 | 0.8645833 | 0.4166667 | 0.05208333 | 0 | 0.125
dmp_v1-4c_Mo2_1_1-REYCOP_1 | 0.256 | 13.67 | 17.08 | 1672.17 | 0.86716 | 55.99434 | 28.66023 | 14.59134 | 23416.332 | 216 | 1.740741 | 0.03703704 | 0.03703704 | 0.1388889 | 0.6666667 | 0.1527778 | 0.1296296 | 0.3657407 | 0.1342593
dmp_v1-4c_Mo2_1_1-SUJQOE_1 | 0.742 | 8.08 | 9.19 | 1774.07 | 0.7017 | 33.2541 | 17.07262 | 7.442207 | 4225.198 | 88 | 1.363636 | 0.09090909 | 0.09090909 | 0.1477273 | 0.7727273 | 0.4545455 | 0.06818182 | 0 | 0.1818182
dmp_v1-4c_Mo2_1_1-TERFUT_1 | 0.472 | 9.55 | 11.42 | 2396.49 | 0.79873 | 42.34782 | 21.70708 | 10.32406 | 9490.366 | 152 | 1.368421 | 0.05263158 | 0.05263158 | 0.05263158 | 0.9210526 | 0.2631579 | 0.03289474 | 0.08552632 | 0.1052632
dmp_v1-4c_Mo2_1_1-UBACUX_1 | 0.349 | 12 | 14.39 | 2060.32 | 0.84937 | 47.72674 | 24.44798 | 12.01108 | 14014.793 | 168 | 1.380952 | 0.04761905 | 0.04761905 | 0.1130952 | 0.8690476 | 0.2380952 | 0.01785714 | 0.297619 | 0
dmp_v1-4c_Mo2_1_1-UVARIT_1 | 0.322 | 11.85 | 14.21 | 1901.63 | 0.85432 | 48.75453 | 24.97199 | 12.33253 | 15014.822 | 168 | 1.47619 | 0.04761905 | 0.04761905 | 0.07142857 | 0.9047619 | 0.2380952 | 0.05952381 | 0.1190476 | 0.04761905
dmp_v1-4c_Mo2_1_1-UVUPOR_1 | 0.404 | 14.36 | 15.22 | 2014.57 | 0.88578 | 47.52543 | 24.34537 | 11.94842 | 13824.614 | 200 | 1.32 | 0.04 | 0.04 | 0.07 | 0.545 | 0.055 | 0.18 | 0.34 | 0.25
dmp_v1-4c_Mo2_1_1-VAGTUU_1 | 1.478 | 5.78 | 6.67 | 656.93 | 0.293 | 29.49873 | 15.15824 | 6.230387 | 2785.91 | 136 | 1.352941 | 0.05882353 | 0.05882353 | 0.1764706 | 0.4852941 | 0.2426471 | 0.2720588 | 0 | 0.2205882
dmp_v1-4c_Mo2_1_1-WEMNAF_1 | 0.851 | 7.33 | 8.55 | 1779.14 | 0.65147 | 33.08477 | 16.98633 | 7.387655 | 4151.78 | 104 | 1.307692 | 0.07692308 | 0.07692308 | 0.06730769 | 0.8461538 | 0.3846154 | 0.05769231 | 0.3269231 | 0.01923077
dmp_v1-4c_Mo2_1_1-WIFBAQ_1 | 0.412 | 9.28 | 11.7 | 2105.22 | 0.82502 | 47.30394 | 24.23248 | 11.87887 | 13616.647 | 200 | 1.56 | 0.04 | 0.04 | 0.175 | 0.45 | 0.08 | 0.1 | 0.28 | 0
dmp_v1-4c_Mo2_1_1-WONZOP_1 | 0.31 | 12.96 | 14.77 | 1941.04 | 0.86174 | 49.32528 | 25.26243 | 12.51077 | 15589.38 | 168 | 1.380952 | 0.04761905 | 0.04761905 | 0.0952381 | 0.9047619 | 0.2380952 | 0.02380952 | 0.2380952 | 0
dmp_v1-4c_Mo2_1_1-WONZUV_1 | 0.282 | 13.75 | 16.01 | 1753.72 | 0.87306 | 52.96911 | 27.11896 | 13.64751 | 19604.197 | 200 | 1.48 | 0.04 | 0.04 | 0.195 | 0.91 | 0.2 | 0.05 | 0.24 | 0
dmp_v1-4c_Mo2_1_1-XADGAM_1 | 1.239 | 4.31 | 5.59 | 216.66 | 0.15879 | 31.0183 | 15.93296 | 6.722227 | 3322.213 | 136 | 1.352941 | 0.05882353 | 0.05882353 | 0.1176471 | 0.7941176 | 0.2941176 | 0.1029412 | 0 | 0.1176471
dmp_v1-4c_Mo2_1_1-XIMPOA_1 | 1.385 | 6.12 | 6.6 | 1192.65 | 0.50487 | 26.9489 | 13.85824 | 5.393552 | 2014.299 | 72 | 1.222222 | 0.1111111 | 0.1111111 | 0.02777778 | 0.5 | 0.4444444 | 0.1666667 | 0 | 0.1666667
dmp_v1-4c_Mo2_1_1-YARYOF_1 | 0.736 | 7.14 | 8.42 | 1731.19 | 0.66932 | 33.65487 | 17.27691 | 7.570166 | 4401.691 | 88 | 1.727273 | 0.09090909 | 0.09090909 | 0 | 0.7727273 | 0.4545455 | 0.03409091 | 0.2386364 | 0
dmp_v1-4c_Mo2_1_1-YARYOF_2 | 1.453 | 6.09 | 6.57 | 1290.64 | 0.50177 | 26.59648 | 13.67872 | 5.275924 | 1919.411 | 72 | 1 | 0.1111111 | 0.1111111 | 0.02777778 | 0.5 | 0.4444444 | 0.06944444 | 0.08333333 | 0.1666667
dmp_v1-4c_Mo2_1_1-YASPEP_1 | 0.331 | 12.09 | 14.1 | 1954.46 | 0.84939 | 48.4975 | 24.84043 | 12.25257 | 14760.651 | 168 | 1.571429 | 0.04761905 | 0.04761905 | 0.08928571 | 0.9047619 | 0.2380952 | 0.05952381 | 0.2380952 | 0
dmp_v1-4c_Mo2_1_1-YEGKOM_1 | 1.292 | 5.18 | 5.75 | 717.56 | 0.42721 | 29.37607 | 15.09575 | 6.190501 | 2745.201 | 104 | 1.230769 | 0.07692308 | 0.07692308 | 0.1346154 | 0.7980769 | 0.3846154 | 0.03846154 | 0.3365385 | 0
dmp_v1-4c_Mo2_1_1-ZEDROR_1 | 0.424 | 10.35 | 11.86 | 2346.72 | 0.79478 | 45.6785 | 23.40426 | 11.37024 | 12155.593 | 176 | 1.727273 | 0.04545455 | 0.04545455 | 0.03977273 | 0.7840909 | 0.2272727 | 0.1079545 | 0.4659091 | 0
dmp_v1-4c_Mo2_1_1-ZIKJIO_1 | 0.722 | 8.63 | 9.1 | 1816.71 | 0.68814 | 35.01747 | 17.97132 | 8.005536 | 5037.965 | 112 | 1.428571 | 0.07142857 | 0.07142857 | 0.0625 | 0.7857143 | 0.3482143 | 0.1517857 | 0 | 0.1428571
dmp_v1-4c_Ni_1-1B_4Br_Ch | 2.167 | 3.1 | 4.25 | 0 | 0 | 26.17573 | 13.13154 | 7.506832 | 2580.305 | 84 | 1 | 0.04761905 | 0.04761905 | 0.04761905 | 0.2142857 | 0 | 0.1785714 | 0 | 0
dmp_v1-4c_Ni_1-1B_4F_Ch | 0.9 | 4.26 | 5.38 | 799.26 | 0.47401 | 26.28924 | 13.18844 | 7.551237 | 2618.121 | 84 | 1 | 0.04761905 | 0.04761905 | 0.05952381 | 0.2142857 | 0 | 0.1428571 | 0 | 0
dmp_v1-4c_Ni_1-1B_4H_Ch | 0.494 | 4.46 | 5.94 | 1523.17 | 0.62549 | 26.9223 | 13.50482 | 7.798169 | 2835.265 | 52 | 1.615385 | 0.07692308 | 0.07692308 | 0.1346154 | 0.3461538 | 0 | 0.3076923 | 0 | 0
dmp_v1-4c_Ni_1-2B_4H_Ch | 0.283 | 8.53 | 10.23 | 2519.89 | 0.81606 | 37.67388 | 18.87885 | 11.95289 | 8501.372 | 100 | 1.64 | 0.04 | 0.04 | 0.07 | 0.72 | 0 | 0.1 | 0 | 0
dmp_v1-4c_Ni_1-2B_fused_Ch | 0.354 | 7.23 | 8.4 | 2218.99 | 0.75607 | 33.51265 | 16.79898 | 10.35153 | 5827.69 | 84 | 1.571429 | 0.04761905 | 0.04761905 | 0.1071429 | 0.4642857 | 0 | 0.3095238 | 0 | 0
dmp_v1-4c_Ni_1-ACOLIP_1 | 0.205 | 10.52 | 13.83 | 1824.16 | 0.87125 | 47.13681 | 23.607 | 15.58218 | 17339.202 | 148 | 1.756757 | 0.02702703 | 0.02702703 | 0.08108108 | 0.5945946 | 0 | 0.08108108 | 0.527027 | 0
dmp_v1-4c_Ni_1-ACOLIP_2 | 0.623 | 4.22 | 5.63 | 681.85 | 0.53833 | 26.13263 | 13.10999 | 7.489981 | 2566.056 | 60 | 1.666667 | 0.06666667 | 0.06666667 | 0.15 | 0.3 | 0 | 0.2333333 | 0.1 | 0
dmp_v1-4c_Ni_1-AFITIT_1 | 0.217 | 10.74 | 13.54 | 1984.23 | 0.85354 | 44.3459 | 22.21263 | 14.51375 | 14296.611 | 132 | 1.727273 | 0.03030303 | 0.03030303 | 0.01515152 | 0.6818182 | 0 | 0.06060606 | 0 | 0
dmp_v1-4c_Ni_1-AFITIT_2 | 0.294 | 8.18 | 10.83 | 2396.23 | 0.82735 | 37.49586 | 18.78965 | 11.88513 | 8373.475 | 100 | 1.64 | 0.04 | 0.04 | 0.05 | 0.78 | 0 | 0.08 | 0.32 | 0
dmp_v1-4c_Ni_1-AMILUE_1 | 0.977 | 3.28 | 3.96 | 0 | 0 | 25.3053 | 12.69633 | 7.166643 | 2302.531 | 84 | 2.142857 | 0.04761905 | 0.04761905 | 0 | 0.4047619 | 0 | 0.08333333 | 0.75 | 0
dmp_v1-4c_Ni_1-ATOXEN_1 | 0.34 | 7.05 | 9.4 | 2601.82 | 0.78138 | 37.44725 | 18.76533 | 11.86648 | 8338.694 | 116 | 1.827586 | 0.03448276 | 0.03448276 | 0.0862069 | 0.5689655 | 0 | 0.1637931 | 0.2586207 | 0
dmp_v1-4c_Ni_1-AVAQIX_1 | 0.555 | 4.09 | 5.62 | 1073.78 | 0.65765 | 26.14645 | 13.1169 | 7.495404 | 2570.627 | 52 | 1.615385 | 0.07692308 | 0.07692308 | 0.1153846 | 0.3461538 | 0 | 0.2307692 | 0.2307692 | 0
dmp_v1-4c_Ni_1-BARZAW_1 | 0.622 | 4.82 | 5.81 | 515.24 | 0.52778 | 25.13427 | 12.61081 | 7.09969 | 2250.341 | 52 | 1.615385 | 0.07692308 | 0.07692308 | 0.1346154 | 0.3461538 | 0 | 0.3076923 | 0 | 0
dmp_v1-4c_Ni_1-BIBBUL_1 | 0.709 | 5.23 | 6.23 | 1391.61 | 0.61023 | 28.52618 | 14.30669 | 8.422178 | 3437.22 | 100 | 1.48 | 0.04 | 0.04 | 0.13 | 0.6 | 0 | 0.2 | 0.25 | 0
dmp_v1-4c_Ni_1-BIBBUL_2 | 0.266 | 9.11 | 11.6 | 2217.23 | 0.81962 | 42.36542 | 21.22298 | 13.75449 | 12366.946 | 132 | 2.090909 | 0.03030303 | 0.03030303 | 0.09848485 | 0.5681818 | 0 | 0.2651515 | 0.5454545 | 0
dmp_v1-4c_Ni_1-BOWQAG_1 | 0.214 | 10.79 | 14.43 | 1809.96 | 0.8928 | 45.00513 | 22.54202 | 14.76525 | 14979.444 | 132 | 1.242424 | 0.03030303 | 0.03030303 | 0.3030303 | 0.7045455 | 0 | 0.07575758 | 0.2348485 | 0
dmp_v1-4c_Ni_1-CEHZAR01_1 | 0.57 | 4.2 | 5.18 | 322.46 | 0.37918 | 26.4992 | 13.29329 | 7.633166 | 2688.871 | 52 | 2.538462 | 0.07692308 | 0.07692308 | 0 | 0.3461538 | 0 | 0.1923077 | 0.4230769 | 0
dmp_v1-4c_Ni_1-CUTKOS_1 | 0.219 | 9.17 | 11.63 | 2271.7 | 0.86378 | 39.06257 | 19.57264 | 12.48689 | 9546.948 | 84 | 1.761905 | 0.04761905 | 0.04761905 | 0.2857143 | 0.2142857 | 0 | 0.1666667 | 0 | 0
dmp_v1-4c_Ni_1-CUYHIO_1 | 0.643 | 5.73 | 6.98 | 1050.78 | 0.49936 | 26.69627 | 13.39182 | 7.709985 | 2756.409 | 68 | 1.941176 | 0.05882353 | 0.05882353 | 0.2058824 | 0.1764706 | 0 | 0.4117647 | 0 | 0
dmp_v1-4c_Ni_1-DAJHUS_1 | 0.205 | 10.62 | 13.97 | 1838.71 | 0.87788 | 43.76558 | 21.92254 | 14.29107 | 13711.606 | 116 | 1.689655 | 0.03448276 | 0.03448276 | 0.05172414 | 0.7241379 | 0 | 0.09482759 | 0.2758621 | 0
dmp_v1-4c_Ni_1-DEYDOA_1 | 0.157 | 10.38 | 12.89 | 1930.93 | 0.87841 | 42.31207 | 21.19629 | 13.73398 | 12317.441 | 68 | 2.882353 | 0.05882353 | 0.05882353 | 0 | 0 | 0 | 0.4705882 | 0.2352941 | 0
dmp_v1-4c_Ni_1-DOGZIJ_1 | 0.265 | 9.58 | 12.04 | 2100.23 | 0.83246 | 46.16604 | 23.12193 | 15.21038 | 16236.285 | 180 | 1.977778 | 0.02222222 | 0.02222222 | 0.06666667 | 0.5444444 | 0 | 0.2 | 0.4333333 | 0
dmp_v1-4c_Ni_1-ECAHAT_1 | 0.289 | 8.36 | 11.3 | 2458.95 | 0.82565 | 37.58454 | 18.83423 | 11.919 | 8437.176 | 100 | 1.64 | 0.04 | 0.04 | 0.1 | 0.66 | 0 | 0.1 | 0.16 | 0
dmp_v1-4c_Ni_1-ERUFUS_1 | 0.205 | 13.01 | 15.43 | 1698.96 | 0.89064 | 47.24514 | 23.66085 | 15.62441 | 17465.906 | 140 | 1.457143 | 0.02857143 | 0.02857143 | 0.04285714 | 0.7857143 | 0 | 0.03571429 | 0.3214286 | 0
dmp_v1-4c_Ni_1-ERUFUS_2 | 0.451 | 5.88 | 7.17 | 2916.75 | 0.80697 | 26.16509 | 13.12623 | 7.502729 | 2576.805 | 28 | 1 | 0.1428571 | 0.1428571 | 0 | 0 | 0 | 0.1785714 | 0.2857143 | 0
dmp_v1-4c_Ni_1-EXEWAG_1 | 0.353 | 8.26 | 10.93 | 2360.62 | 0.81453 | 37.21867 | 18.6512 | 11.7784 | 8176.243 | 100 | 1.32 | 0.04 | 0.04 | 0.07 | 0.67 | 0 | 0.11 | 0 | 0
dmp_v1-4c_Ni_1-FAPTIB_1 | 0.713 | 4.25 | 5.38 | 291.03 | 0.39864 | 25.11019 | 12.59877 | 7.090251 | 2243.054 | 60 | 1.666667 | 0.06666667 | 0.06666667 | 0.06666667 | 0.3 | 0 | 0.35 | 0.1166667 | 0
dmp_v1-4c_Ni_1-FAQVEA_1 | 0.723 | 4.01 | 5.2 | 335.79 | 0.49507 | 24.50929 | 12.2983 | 6.854652 | 2066.147 | 52 | 1.461538 | 0.07692308 | 0.07692308 | 0.1153846 | 0.2884615 | 0 | 0.1730769 | 0.1923077 | 0
dmp_v1-4c_Ni_1-FEFDAX_1 | 0.291 | 8.36 | 11.07 | 2299.65 | 0.83297 | 37.48346 | 18.78361 | 11.88063 | 8364.853 | 100 | 1.48 | 0.04 | 0.04 | 0.1 | 0.6 | 0 | 0.13 | 0.25 | 0
dmp_v1-4c_Ni_1-FEWGUL_1 | 0.226 | 10.98 | 14.7 | 1822.33 | 0.87552 | 45.39536 | 22.73689 | 14.91545 | 15394.972 | 148 | 1.432432 | 0.02702703 | 0.02702703 | 0.07432432 | 0.8108108 | 0 | 0 | 0.1554054 | 0
dmp_v1-4c_Ni_1-FUDQIF_1 | 0.564 | 5.06 | 6.25 | 1202.03 | 0.65226 | 26.16554 | 13.12645 | 7.502919 | 2576.957 | 52 | 1.615385 | 0.07692308 | 0.07692308 | 0.1923077 | 0.3461538 | 0 | 0.2307692 | 0.4615385 | 0
dmp_v1-4c_Ni_1-FUNBIA_1 | 0.221 | 10.64 | 13.5 | 1856.94 | 0.87389 | 42.83428 | 21.45737 | 13.93424 | 12807.114 | 116 | 1.551724 | 0.03448276 | 0.03448276 | 0.01724138 | 0.7241379 | 0 | 0.05172414 | 0.362069 | 0
dmp_v1-4c_Ni_1-FUTKEL_1 | 1.47 | 1.56 | 3.61 | 0 | 0 | 26.06242 | 13.07491 | 7.462661 | 2543.005 | 164 | 1.585366 | 0.02439024 | 0.02439024 | 0.1158537 | 0.597561 | 0 | 0.3719512 | 0 | 0
dmp_v1-4c_Ni_1-GALCED_1 | 0.294 | 8.14 | 10.71 | 2396.96 | 0.82913 | 37.42186 | 18.7528 | 11.85632 | 8320.345 | 100 | 1.56 | 0.04 | 0.04 | 0.07 | 0.78 | 0 | 0.06 | 0.3 | 0
dmp_v1-4c_Ni_1-GEDLIM_1 | 0.351 | 7.34 | 9.4 | 2595.6 | 0.78663 | 35.59505 | 17.83973 | 11.15424 | 7083.013 | 100 | 1.64 | 0.04 | 0.04 | 0.13 | 0.59 | 0 | 0.13 | 0.34 | 0
dmp_v1-4c_Ni_1-GIZJOP_1 | 0.607 | 4.23 | 5.49 | 864.03 | 0.61616 | 24.66275 | 12.37503 | 6.914895 | 2110.442 | 44 | 1.545455 | 0.09090909 | 0.09090909 | 0.2727273 | 0.3409091 | 0 | 0.25 | 0.4318182 | 0
dmp_v1-4c_Ni_1-GUFREF_1 | 0.253 | 10.52 | 13.53 | 2192.09 | 0.8346 | 41.87586 | 20.97842 | 13.5665 | 11918.031 | 124 | 1.903226 | 0.03225806 | 0.03225806 | 0.02419355 | 0.6774194 | 0 | 0.1612903 | 0.2580645 | 0
dmp_v1-4c_Ni_1-GUFREF_2 | 0.348 | 6.86 | 8.91 | 2846.56 | 0.77295 | 32.14795 | 16.11709 | 9.824819 | 5090.546 | 68 | 1.941176 | 0.05882353 | 0.05882353 | 0.1323529 | 0.2647059 | 0 | 0.3235294 | 0 | 0
dmp_v1-4c_Ni_1-GUYLOC_1 | 0.362 | 7.81 | 9.94 | 2525.72 | 0.81608 | 35.61739 | 17.85101 | 11.16234 | 7097.089 | 84 | 1.380952 | 0.04761905 | 0.04761905 | 0.01190476 | 0.7142857 | 0 | 0.0952381 | 0 | 0
dmp_v1-4c_Ni_1-HAZNON_1 | 1.107 | 4.15 | 5.12 | 553.17 | 0.51517 | 25.0832 | 12.58528 | 7.079687 | 2234.909 | 60 | 1.4 | 0.06666667 | 0.06666667 | 0.06666667 | 0.3 | 0 | 0.2 | 0.1833333 | 0
dmp_v1-4c_Ni_1-HEXNII_1 | 0.269 | 9.75 | 11.76 | 2350.71 | 0.84385 | 39.49276 | 19.78754 | 12.65222 | 9887.259 | 108 | 1.666667 | 0.03703704 | 0.03703704 | 0.05555556 | 0.7222222 | 0 | 0.09259259 | 0.4074074 | 0
dmp_v1-4c_Ni_1-HOWPOZ_1 | 0.994 | 2.54 | 3.84 | 0 | 0 | 25.17535 | 12.63135 | 7.115782 | 2262.809 | 84 | 2.142857 | 0.04761905 | 0.04761905 | 0 | 0.3809524 | 0 | 0.0952381 | 0.7261905 | 0
dmp_v1-4c_Ni_1-HUTTIA_1 | 0.214 | 11.88 | 14.89 | 1764.46 | 0.87786 | 44.87691 | 22.47797 | 14.7166 | 14845.243 | 132 | 1.606061 | 0.03030303 | 0.03030303 | 0.09090909 | 0.6363636 | 0 | 0.0530303 | 0.3636364 | 0
dmp_v1-4c_Ni_1-HUTTIA_2 | 0.516 | 6.41 | 9.07 | 2440.3 | 0.73267 | 37.71913 | 18.90122 | 11.97115 | 8534.684 | 172 | 1.372093 | 0.02325581 | 0.02325581 | 0.04651163 | 0.4186047 | 0 | 0.05813953 | 0 | 0
dmp_v1-4c_Ni_1-IMACZN01_1 | 0.426 | 4.71 | 5.82 | 1419.6 | 0.68091 | 25.25655 | 12.67195 | 7.147572 | 2287.578 | 28 | 2.714286 | 0.1428571 | 0.1428571 | 0 | 0 | 0 | 0.25 | 0.3214286 | 0
dmp_v1-4c_Ni_1-ISIMAZ_1 | 0.198 | 10.16 | 13.88 | 2027.18 | 0.86962 | 44.76172 | 22.42036 | 14.67223 | 14724.671 | 116 | 1.965517 | 0.03448276 | 0.03448276 | 0.02586207 | 0.6465517 | 0 | 0.1637931 | 0.6637931 | 0
dmp_v1-4c_Ni_1-IXUREZ_1 | 0.234 | 10.1 | 13.07 | 2042.7 | 0.86324 | 42.23441 | 21.15753 | 13.70419 | 12245.734 | 116 | 1.689655 | 0.03448276 | 0.03448276 | 0.03448276 | 0.7241379 | 0 | 0.03448276 | 0.3793103 | 0
dmp_v1-4c_Ni_1-KANDIO_1 | 0.341 | 10.91 | 12.63 | 2307.82 | 0.85404 | 41.51428 | 20.79783 | 13.42785 | 11593.701 | 164 | 1.487805 | 0.02439024 | 0.02439024 | 0.09756098 | 0.3902439 | 0.0304878 | 0.4329268 | 0.1829268 | 0
dmp_v1-4c_Ni_1-KINHAS_1 | 0.539 | 3.64 | 4.99 | 349.24 | 0.47867 | 26.65699 | 13.37219 | 7.694616 | 2742.84 | 52 | 2.538462 | 0.07692308 | 0.07692308 | 0 | 0.3461538 | 0 | 0.9230769 | 0 | 0
dmp_v1-4c_Ni_1-KINHAS_2 | 0.139 | 15.92 | 20.26 | 1164.83 | 0.92554 | 58.04907 | 29.0588 | 19.75316 | 33320.347 | 180 | 1.533333 | 0.02222222 | 0.02222222 | 0.03333333 | 0.7833333 | 0 | 0.05 | 0.1777778 | 0
dmp_v1-4c_Ni_1-KINKAV_1 | 0.115 | 15.56 | 20.82 | 1341.82 | 0.93409 | 61.4622 | 30.76406 | 21.05709 | 39815.303 | 196 | 1.571429 | 0.02040816 | 0.02040816 | 0.01530612 | 0.8367347 | 0 | 0.02040816 | 0.4795918 | 0
dmp_v1-4c_Ni_1-KINKAV_2 | 0.207 | 13.01 | 15.47 | 1760.24 | 0.86501 | 47.98927 | 24.03301 | 15.90839 | 18347.568 | 164 | 1.780488 | 0.02439024 | 0.02439024 | 0.1829268 | 0.1707317 | 0 | 0.5304878 | 0 | 0
dmp_v1-4c_Ni_1-LIFWOO_1 | 0.564 | 8.48 | 10.11 | 2357.82 | 0.76347 | 35.98954 | 18.03706 | 11.30573 | 7339.064 | 180 | 1.622222 | 0.02222222 | 0.02222222 | 0.1111111 | 0.3833333 | 0.03888889 | 0.4888889 | 0.1722222 | 0
dmp_v1-4c_Ni_1-MADVUJ_1 | 0.458 | 6.45 | 9.13 | 2382.41 | 0.71213 | 37.99693 | 19.04018 | 12.07814 | 8738.148 | 148 | 1.864865 | 0.02702703 | 0.02702703 | 0.09459459 | 0.4459459 | 0 | 0.1756757 | 0 | 0
dmp_v1-4c_Ni_1-MEJQEZ_1 | 1.02 | 4.02 | 5.36 | 266.19 | 0.34505 | 24.72476 | 12.40605 | 6.939211 | 2128.51 | 84 | 1.380952 | 0.04761905 | 0.04761905 | 0.1547619 | 0.3095238 | 0.01190476 | 0.1428571 | 0.5238095 | 0
dmp_v1-4c_Ni_1-MIMVEJ_1 | 0.633 | 4.03 | 5.53 | 1032.02 | 0.59641 | 25.14561 | 12.61648 | 7.104132 | 2253.779 | 52 | 1.615385 | 0.07692308 | 0.07692308 | 0.07692308 | 0.3461538 | 0 | 0.2692308 | 0.1923077 | 0
dmp_v1-4c_Ni_1-MOYYEF_1 | 0.327 | 7.7 | 10.64 | 2526.72 | 0.80437 | 36.03672 | 18.0605 | 11.32396 | 7370.102 | 100 | 1.64 | 0.04 | 0.04 | 0.09 | 0.66 | 0 | 0.12 | 0 | 0
dmp_v1-4c_Ni_1-NEHZIK_1 | 0.352 | 6.74 | 8.42 | 2898.41 | 0.79866 | 31.20564 | 15.64605 | 9.460613 | 4619.096 | 60 | 1.666667 | 0.06666667 | 0.06666667 | 0.25 | 0.25 | 0 | 0.03333333 | 0.3666667 | 0
dmp_v1-4c_Ni_1-NISCOJ_1 | 0.379 | 6.91 | 8.38 | 2628.77 | 0.75837 | 35.56434 | 17.82436 | 11.14213 | 7063.123 | 108 | 1.740741 | 0.03703704 | 0.03703704 | 0.1666667 | 0.537037 | 0 | 0.1759259 | 0.3333333 | 0
dmp_v1-4c_Ni_1-NUYWOU_1 | 0.326 | 7.49 | 9.98 | 2706.31 | 0.80734 | 35.48793 | 17.78642 | 11.11217 | 7014.041 | 92 | 1.608696 | 0.04347826 | 0.04347826 | 0.1521739 | 0.6413043 | 0 | 0.1304348 | 0.3804348 | 0
dmp_v1-4c_Ni_1-OFERUN02_1 | 0.696 | 3.14 | 4.58 | 67.31 | 0.19212 | 24.64455 | 12.36593 | 6.907754 | 2105.156 | 52 | 1.769231 | 0.07692308 | 0.07692308 | 0.1730769 | 0.2884615 | 0 | 0.25 | 0.3653846 | 0
dmp_v1-4c_Ni_1-OSAXAI_1 | 0.217 | 11.1 | 13.66 | 2015.69 | 0.87068 | 42.86763 | 21.47401 | 13.94608 | 12837.922 | 116 | 1.551724 | 0.03448276 | 0.03448276 | 0 | 0.8275862 | 0 | 0 | 0.09482759 | 0
dmp_v1-4c_Ni_1-PAMVEG_1 | 0.252 | 9.05 | 11.59 | 2259 | 0.8484 | 39.73405 | 19.9083 | 12.74483 | 10081.634 | 100 | 1.8 | 0.04 | 0.04 | 0.06 | 0.75 | 0 | 0.06 | 0.72 | 0
dmp_v1-4c_Ni_1-PASKAX_1 | 0.212 | 11.02 | 14.03 | 1815.4 | 0.87847 | 44.99222 | 22.53552 | 14.76123 | 14966.749 | 132 | 1.606061 | 0.03030303 | 0.03030303 | 0.08333333 | 0.7878788 | 0 | 0.06818182 | 0.5909091 | 0
dmp_v1-4c_Ni_1-PASTOU_1 | 1.41 | 2.4 | 3.93 | 0 | 0 | 24.77436 | 12.43084 | 6.958659 | 2143.031 | 124 | 1.516129 | 0.03225806 | 0.03225806 | 0.2016129 | 0.4112903 | 0 | 0.1532258 | 0.4193548 | 0
dmp_v1-4c_Ni_1-PEMRIK_1 | 0.216 | 12.1 | 14.63 | 1833.67 | 0.87829 | 45.51939 | 22.79894 | 14.96298 | 15528.49 | 140 | 1.514286 | 0.02857143 | 0.02857143 | 0.03571429 | 0.9 | 0 | 0.007142857 | 0.3571429 | 0
dmp_v1-4c_Ni_1-PIJJOI_1 | 0.463 | 5.31 | 7.75 | 1966.08 | 0.68288 | 34.30947 | 17.19723 | 10.65875 | 6288.959 | 116 | 1.965517 | 0.03448276 | 0.03448276 | 0.00862069 | 0.5172414 | 0 | 0.1810345 | 0.25 | 0
dmp_v1-4c_Ni_1-PORVUO_1 | 0.2 | 10.68 | 14 | 1790.02 | 0.87693 | 43.81719 | 21.94831 | 14.31078 | 13762.867 | 116 | 1.689655 | 0.03448276 | 0.03448276 | 0.05172414 | 0.7241379 | 0 | 0.09482759 | 0 | 0
dmp_v1-4c_Ni_1-QAVWAN_1 | 0.338 | 8.83 | 10.3 | 2422.54 | 0.78374 | 37.51289 | 18.79818 | 11.89231 | 8386.144 | 116 | 1.827586 | 0.03448276 | 0.03448276 | 0.04310345 | 0.6724138 | 0 | 0.112069 | 0.2758621 | 0
dmp_v1-4c_Ni_1-QEFNAQ_1 | 0.749 | 4.15 | 5 | 300.68 | 0.44508 | 24.98388 | 12.53562 | 7.040779 | 2205.091 | 60 | 1.4 | 0.06666667 | 0.06666667 | 0.35 | 0.3 | 0 | 0.3333333 | 0.35 | 0
dmp_v1-4c_Ni_1-RABHAZ_1 | 0.209 | 8.14 | 10.77 | 2471.8 | 0.83385 | 37.45097 | 18.7671 | 11.86856 | 8341.773 | 60 | 2.866667 | 0.06666667 | 0.06666667 | 0 | 0 | 0 | 0.4166667 | 0.25 | 0
dmp_v1-4c_Ni_1-RAXCOK_1 | 0.65 | 3.89 | 5.18 | 1025.77 | 0.64343 | 25.21698 | 12.65214 | 7.132041 | 2275.469 | 44 | 1.363636 | 0.09090909 | 0.09090909 | 0.09090909 | 0.3409091 | 0 | 0.2045455 | 0 | 0
dmp_v1-4c_Ni_1-REYCOP_1 | 0.179 | 14.02 | 17.49 | 1644.79 | 0.88066 | 50.91439 | 25.49424 | 17.02717 | 22101.662 | 164 | 1.97561 | 0.02439024 | 0.02439024 | 0.2439024 | 0.347561 | 0.006097561 | 0.2256098 | 0.4146341 | 0
dmp_v1-4c_Ni_1-SUJQOE_1 | 0.317 | 6.66 | 7.99 | 2704.65 | 0.8024 | 28.466 | 14.27659 | 8.398639 | 3413.184 | 36 | 1.888889 | 0.1111111 | 0.1111111 | 0.4166667 | 0 | 0 | 0.05555556 | 0 | 0
dmp_v1-4c_Ni_1-TERFUT_1 | 0.291 | 8.5 | 11.1 | 2317.51 | 0.83018 | 37.44299 | 18.76328 | 11.86464 | 8335.54 | 100 | 1.56 | 0.04 | 0.04 | 0.13 | 0.54 | 0 | 0.11 | 0.11 | 0
dmp_v1-4c_Ni_1-UBACUX_1 | 0.223 | 10.29 | 13.4 | 1994.22 | 0.8721 | 42.75303 | 21.41684 | 13.90165 | 12728.838 | 116 | 1.551724 | 0.03448276 | 0.03448276 | 0.06896552 | 0.7241379 | 0 | 0.03448276 | 0.3706897 | 0
dmp_v1-4c_Ni_1-UVARIT_1 | 0.203 | 10.88 | 14.56 | 1832.9 | 0.8759 | 43.76781 | 21.92373 | 14.29196 | 13713.902 | 116 | 1.689655 | 0.03448276 | 0.03448276 | 0.06896552 | 0.7241379 | 0 | 0.0862069 | 0.137931 | 0
dmp_v1-4c_Ni_1-UVUPOR_1 | 0.281 | 13.17 | 15.53 | 2131.26 | 0.87774 | 42.55397 | 21.31717 | 13.82708 | 12542.968 | 148 | 1.432432 | 0.02702703 | 0.02702703 | 0.2027027 | 0.6216216 | 0.08108108 | 0.1824324 | 0.4864865 | 0
dmp_v1-4c_Ni_1-VAGTUU_1 | 0.965 | 3.35 | 5.07 | 102.22 | 0.22068 | 24.75878 | 12.42305 | 6.952552 | 2138.463 | 84 | 1.571429 | 0.04761905 | 0.04761905 | 0.1190476 | 0.4761905 | 0 | 0.3571429 | 0 | 0
dmp_v1-4c_Ni_1-WEMNAF_1 | 0.442 | 5.56 | 7.31 | 2348.11 | 0.74358 | 28.29889 | 14.19303 | 8.333754 | 3347.227 | 52 | 1.615385 | 0.07692308 | 0.07692308 | 0.1346154 | 0.2884615 | 0 | 0.09615385 | 0.5576923 | 0
dmp_v1-4c_Ni_1-WIFBAQ_1 | 0.288 | 9.46 | 11.85 | 2071.67 | 0.83952 | 42.33539 | 21.20799 | 13.74275 | 12338.902 | 148 | 1.756757 | 0.02702703 | 0.02702703 | 0.1081081 | 0.6486486 | 0.05405405 | 0.1216216 | 0.3175676 | 0
dmp_v1-4c_Ni_1-WONZOP_1 | 0.195 | 11.59 | 14.48 | 1849.45 | 0.88224 | 44.33075 | 22.20496 | 14.50763 | 14280.761 | 116 | 1.551724 | 0.03448276 | 0.03448276 | 0.01724138 | 0.7758621 | 0 | 0.03448276 | 0.2758621 | 0
dmp_v1-4c_Ni_1-WONZUV_1 | 0.19 | 12.16 | 15.53 | 1599.77 | 0.88843 | 47.92769 | 24.00201 | 15.88438 | 18272.77 | 148 | 1.648649 | 0.02702703 | 0.02702703 | 0.1081081 | 0.7297297 | 0 | 0.08108108 | 0.2162162 | 0
dmp_v1-4c_Ni_1-XADGAM_1 | 0.791 | 3.58 | 5.62 | 278.57 | 0.40536 | 26.25877 | 13.17308 | 7.539374 | 2607.937 | 84 | 1.571429 | 0.04761905 | 0.04761905 | 0.1547619 | 0.4166667 | 0 | 0.2380952 | 0 | 0
dmp_v1-4c_Ni_1-XIMPOA_1 | 0.497 | 4.44 | 5.35 | 704.83 | 0.66961 | 22.24168 | 11.16419 | 5.960863 | 1480.144 | 20 | 1.8 | 0.2 | 0.2 | 0.15 | 0 | 0 | 0.5 | 0 | 0
dmp_v1-4c_Ni_1-YARYOF_1 | 0.332 | 5.32 | 7.4 | 2591.26 | 0.75581 | 28.86151 | 14.47438 | 8.552459 | 3572.811 | 36 | 2.777778 | 0.1111111 | 0.1111111 | 0 | 0 | 0 | 0.05555556 | 0.3888889 | 0
dmp_v1-4c_Ni_1-YARYOF_2 | 0.525 | 4.39 | 5.3 | 955.13 | 0.69861 | 21.89388 | 10.99024 | 5.82289 | 1401.098 | 20 | 1 | 0.2 | 0.2 | 0 | 0 | 0 | 0.4 | 0.15 | 0
dmp_v1-4c_Ni_1-YASPEP_1 | 0.211 | 10.42 | 13.48 | 1949.23 | 0.8697 | 43.51338 | 21.79688 | 14.19371 | 13462.109 | 116 | 1.827586 | 0.03448276 | 0.03448276 | 0.00862069 | 0.7758621 | 0 | 0.06034483 | 0.2758621 | 0
dmp_v1-4c_Ni_1-YEGKOM_1 | 0.71 | 3.46 | 4.89 | 235.82 | 0.54037 | 24.6378 | 12.36255 | 6.905109 | 2103.201 | 52 | 1.461538 | 0.07692308 | 0.07692308 | 0.25 | 0.2884615 | 0 | 0.03846154 | 0.5192308 | 0
dmp_v1-4c_Ni_1-ZEDROR_1 | 0.284 | 8.9 | 11.52 | 2300.12 | 0.81238 | 40.73095 | 20.40631 | 13.12746 | 10911.127 | 124 | 2.032258 | 0.03225806 | 0.03225806 | 0.07258065 | 0.6048387 | 0 | 0.1451613 | 0.5967742 | 0
dmp_v1-4c_Ni_1-ZIKJIO_1 | 0.382 | 5.98 | 7.46 | 2693.13 | 0.75211 | 30.20668 | 15.1467 | 9.073862 | 4151.578 | 60 | 1.8 | 0.06666667 | 0.06666667 | 0.08333333 | 0.3 | 0 | 0.4166667 | 0 | 0
dmp_v1-4c_Pd_1-1B_4Br_Ch | 2.161 | 3.16 | 4.95 | 0 | 0 | 27.37141 | 13.60143 | 7.344678 | 2734.351 | 84 | 1 | 0.04761905 | 0.04761905 | 0.07142857 | 0.2142857 | 0 | 0.1309524 | 0 | 0
dmp_v1-4c_Pd_1-1B_4F_Ch | 0.964 | 3.89 | 5.18 | 673.47 | 0.54702 | 27.48655 | 13.65833 | 7.387157 | 2773.287 | 84 | 1 | 0.04761905 | 0.04761905 | 0.07142857 | 0.2142857 | 0 | 0.1190476 | 0 | 0
dmp_v1-4c_Pd_1-1B_4H_Ch | 0.573 | 4.31 | 6.09 | 1843.25 | 0.6543 | 28.1273 | 13.97503 | 7.623631 | 2996.694 | 52 | 1.615385 | 0.07692308 | 0.07692308 | 0.1153846 | 0.3461538 | 0 | 0.3461538 | 0 | 0
dmp_v1-4c_Pd_1-2B_4H_Ch | 0.311 | 8.24 | 10.7 | 2497.92 | 0.81948 | 39.01135 | 19.35521 | 11.59269 | 8753.322 | 100 | 1.64 | 0.04 | 0.04 | 0.1 | 0.54 | 0 | 0.21 | 0 | 0
dmp_v1-4c_Pd_1-2B_fused_Ch | 0.394 | 6.67 | 8.24 | 2538.41 | 0.76731 | 34.7986 | 17.273 | 10.06298 | 6048.614 | 84 | 1.571429 | 0.04761905 | 0.04761905 | 0.1190476 | 0.4642857 | 0 | 0.2738095 | 0 | 0
dmp_v1-4c_Pd_1-ACOLIP_1 | 0.22 | 10.74 | 14.57 | 1864.44 | 0.87248 | 48.59092 | 24.08896 | 15.05732 | 17624.663 | 148 | 1.756757 | 0.02702703 | 0.02702703 | 0.1283784 | 0.6283784 | 0 | 0.1283784 | 0.5067568 | 0
dmp_v1-4c_Pd_1-ACOLIP_2 | 0.704 | 4.41 | 5.88 | 1163.06 | 0.6008 | 27.32778 | 13.57988 | 7.328427 | 2719.638 | 60 | 1.666667 | 0.06666667 | 0.06666667 | 0.1333333 | 0.3 | 0 | 0.2 | 0.1 | 0
dmp_v1-4c_Pd_1-AFITIT_1 | 0.234 | 10.38 | 13.38 | 1977.42 | 0.85971 | 45.76548 | 22.69275 | 14.03815 | 14579.247 | 132 | 1.727273 | 0.03030303 | 0.03030303 | 0.007575758 | 0.6818182 | 0 | 0.08333333 | 0 | 0
dmp_v1-4c_Pd_1-AFITIT_2 | 0.322 | 8.8 | 10.99 | 2453.81 | 0.8294 | 38.83135 | 19.26565 | 11.52887 | 8624.873 | 100 | 1.64 | 0.04 | 0.04 | 0.06 | 0.72 | 0 | 0.13 | 0.31 | 0
dmp_v1-4c_Pd_1-AMILUE_1 | 1.049 | 2.75 | 4.15 | 0 | 0 | 26.4904 | 13.16567 | 7.019442 | 2448.127 | 84 | 2.142857 | 0.04761905 | 0.04761905 | 0 | 0.4047619 | 0 | 0.08333333 | 0.7738095 | 0
dmp_v1-4c_Pd_1-ATOXEN_1 | 0.367 | 7.24 | 9.16 | 2635.36 | 0.79031 | 38.78152 | 19.24152 | 11.51097 | 8589.663 | 116 | 1.827586 | 0.03448276 | 0.03448276 | 0.0862069 | 0.5172414 | 0 | 0.2068966 | 0.2672414 | 0
dmp_v1-4c_Pd_1-AVAQIX_1 | 0.64 | 3.97 | 6.01 | 1271.16 | 0.66383 | 27.34194 | 13.58663 | 7.33426 | 2724.564 | 52 | 1.615385 | 0.07692308 | 0.07692308 | 0.1153846 | 0.3461538 | 0 | 0.25 | 0.1538462 | 0
dmp_v1-4c_Pd_1-BARZAW_1 | 0.717 | 4.41 | 5.8 | 840.94 | 0.55655 | 26.31713 | 13.08002 | 6.955771 | 2394.374 | 52 | 1.615385 | 0.07692308 | 0.07692308 | 0.09615385 | 0.3461538 | 0 | 0.3846154 | 0 | 0
dmp_v1-4c_Pd_1-BIBBUL_1 | 0.762 | 4.72 | 6.29 | 1714.58 | 0.64355 | 29.75088 | 14.77786 | 8.219685 | 3613.819 | 100 | 1.48 | 0.04 | 0.04 | 0.15 | 0.3 | 0 | 0.3 | 0.22 | 0
dmp_v1-4c_Pd_1-BIBBUL_2 | 0.285 | 9.08 | 11.74 | 2244.92 | 0.82627 | 43.76021 | 21.7022 | 13.31255 | 12642.831 | 132 | 2.090909 | 0.03030303 | 0.03030303 | 0.06818182 | 0.5681818 | 0 | 0.219697 | 0.5681818 | 0
dmp_v1-4c_Pd_1-BOWQAG_1 | 0.231 | 11.76 | 14.97 | 1867.21 | 0.89439 | 46.43289 | 23.0225 | 14.27941 | 15264.704 | 132 | 1.242424 | 0.03030303 | 0.03030303 | 0.2954545 | 0.7878788 | 0 | 0.07575758 | 0.2424242 | 0
dmp_v1-4c_Pd_1-CEHZAR01_1 | 0.65 | 4.35 | 5.89 | 705.94 | 0.51088 | 27.69879 | 13.7633 | 7.465726 | 2846.133 | 52 | 2.538462 | 0.07692308 | 0.07692308 | 0 | 0.3461538 | 0 | 0.2307692 | 0.3846154 | 0
dmp_v1-4c_Pd_1-CUTKOS_1 | 0.245 | 9.14 | 11.21 | 2246.58 | 0.86888 | 40.41695 | 20.04993 | 12.10204 | 9806.966 | 84 | 1.761905 | 0.04761905 | 0.04761905 | 0.3095238 | 0.2142857 | 0 | 0.1190476 | 0 | 0
dmp_v1-4c_Pd_1-CUYHIO_1 | 0.716 | 6.02 | 6.55 | 914.41 | 0.50562 | 27.89834 | 13.86189 | 7.539336 | 2915.638 | 68 | 1.941176 | 0.05882353 | 0.05882353 | 0.2058824 | 0.1764706 | 0 | 0.3088235 | 0 | 0
dmp_v1-4c_Pd_1-DAJHUS_1 | 0.223 | 11.01 | 14.39 | 1951.53 | 0.88051 | 45.17772 | 22.40274 | 13.82471 | 13992.049 | 116 | 1.689655 | 0.03448276 | 0.03448276 | 0.05172414 | 0.7758621 | 0 | 0.05172414 | 0.2758621 | 0
dmp_v1-4c_Pd_1-DEYDOA_1 | 0.179 | 10.77 | 13.3 | 1983.19 | 0.88167 | 43.70651 | 21.67561 | 13.29214 | 12592.508 | 68 | 2.882353 | 0.05882353 | 0.05882353 | 0 | 0 | 0 | 0.4705882 | 0.2352941 | 0
dmp_v1-4c_Pd_1-DOGZIJ_1 | 0.279 | 9.7 | 12.19 | 2087.63 | 0.83291 | 47.60805 | 23.60324 | 14.70306 | 16521.889 | 180 | 1.977778 | 0.02222222 | 0.02222222 | 0.1055556 | 0.5444444 | 0 | 0.2055556 | 0.4166667 | 0
dmp_v1-4c_Pd_1-ECAHAT_1 | 0.317 | 9.4 | 10.64 | 2396.18 | 0.83066 | 38.92065 | 19.31062 | 11.56002 | 8688.297 | 100 | 1.64 | 0.04 | 0.04 | 0.08 | 0.72 | 0 | 0.1 | 0.16 | 0
dmp_v1-4c_Pd_1-ERUFUS_1 | 0.22 | 13.38 | 16.22 | 1733.78 | 0.89207 | 48.70018 | 24.1432 | 15.09621 | 17749.79 | 140 | 1.457143 | 0.02857143 | 0.02857143 | 0.04285714 | 0.7928571 | 0 | 0.007142857 | 0.3285714 | 0
dmp_v1-4c_Pd_1-ERUFUS_2 | 0.541 | 6.22 | 7.5 | 2897.64 | 0.81617 | 27.36075 | 13.59607 | 7.340637 | 2730.707 | 28 | 1 | 0.1428571 | 0.1428571 | 0 | 0 | 0 | 0.1428571 | 0.2142857 | 0
dmp_v1-4c_Pd_1-EXEWAG_1 | 0.381 | 8.21 | 10.94 | 2375.48 | 0.82339 | 38.55002 | 19.12742 | 11.42576 | 8424.928 | 100 | 1.32 | 0.04 | 0.04 | 0.05 | 0.67 | 0 | 0.13 | 0 | 0
dmp_v1-4c_Pd_1-FAPTIB_1 | 0.803 | 4.99 | 5.76 | 798.18 | 0.50045 | 26.29277 | 13.06804 | 6.946325 | 2386.721 | 60 | 1.666667 | 0.06666667 | 0.06666667 | 0.1333333 | 0.2 | 0 | 0.2833333 | 0.1166667 | 0
dmp_v1-4c_Pd_1-FAQVEA_1 | 0.821 | 4.55 | 5.37 | 435.58 | 0.40351 | 25.68444 | 12.76726 | 6.720798 | 2203.882 | 52 | 1.461538 | 0.07692308 | 0.07692308 | 0.1153846 | 0.2884615 | 0 | 0.1730769 | 0.1923077 | 0
dmp_v1-4c_Pd_1-FEFDAX_1 | 0.319 | 8.74 | 11.7 | 2321.39 | 0.83614 | 38.81878 | 19.25963 | 11.52454 | 8616.152 | 100 | 1.48 | 0.04 | 0.04 | 0.06 | 0.66 | 0 | 0.12 | 0.26 | 0
dmp_v1-4c_Pd_1-FEWGUL_1 | 0.242 | 11.4 | 15.05 | 1837.37 | 0.87672 | 46.82763 | 23.2178 | 14.42163 | 15679.689 | 148 | 1.432432 | 0.02702703 | 0.02702703 | 0.09459459 | 0.7297297 | 0 | 0.01351351 | 0.1554054 | 0
dmp_v1-4c_Pd_1-FUDQIF_1 | 0.648 | 5.03 | 5.88 | 1327.14 | 0.66764 | 27.36124 | 13.59633 | 7.340704 | 2730.832 | 52 | 1.615385 | 0.07692308 | 0.07692308 | 0.1923077 | 0.3461538 | 0 | 0.2307692 | 0.4615385 | 0
dmp_v1-4c_Pd_1-FUNBIA_1 | 0.241 | 10.67 | 13.99 | 1947.67 | 0.87685 | 44.23555 | 21.93667 | 13.48474 | 13085.327 | 116 | 1.551724 | 0.03448276 | 0.03448276 | 0.01724138 | 0.7758621 | 0 | 0 | 0.3793103 | 0
dmp_v1-4c_Pd_1-FUTKEL_1 | 1.504 | 1.78 | 3.56 | 0 | 0 | 27.25658 | 13.54469 | 7.302654 | 2696.006 | 164 | 1.585366 | 0.02439024 | 0.02439024 | 0.1402439 | 0.5426829 | 0 | 0.4146341 | 0 | 0
dmp_v1-4c_Pd_1-GALCED_1 | 0.323 | 9 | 11.18 | 2495.82 | 0.83151 | 38.75608 | 19.22898 | 11.50055 | 8570.668 | 100 | 1.56 | 0.04 | 0.04 | 0.09 | 0.72 | 0 | 0.09 | 0.31 | 0
dmp_v1-4c_Pd_1-GEDLIM_1 | 0.383 | 7.07 | 8.88 | 2710.52 | 0.79163 | 36.90689 | 18.31515 | 10.8283 | 7319.447 | 100 | 1.64 | 0.04 | 0.04 | 0.16 | 0.58 | 0 | 0.18 | 0.36 | 0
dmp_v1-4c_Pd_1-GIZJOP_1 | 0.71 | 4.17 | 5.81 | 1013.05 | 0.64189 | 25.83978 | 12.84399 | 6.778902 | 2249.821 | 44 | 1.545455 | 0.09090909 | 0.09090909 | 0.2727273 | 0.3409091 | 0 | 0.2045455 | 0.4090909 | 0
dmp_v1-4c_Pd_1-GUFREF_1 | 0.274 | 8.86 | 10.93 | 2223.91 | 0.83509 | 43.26511 | 21.45724 | 13.13359 | 12192.566 | 124 | 1.903226 | 0.03225806 | 0.03225806 | 0.0483871 | 0.6290323 | 0 | 0.1854839 | 0.2580645 | 0
dmp_v1-4c_Pd_1-GUFREF_2 | 0.394 | 7.14 | 9.15 | 2584.65 | 0.78008 | 33.41733 | 16.59006 | 9.561261 | 5300.721 | 68 | 1.941176 | 0.05882353 | 0.05882353 | 0.1323529 | 0.2647059 | 0 | 0.3235294 | 0 | 0
dmp_v1-4c_Pd_1-GUYLOC_1 | 0.394 | 7.78 | 10.03 | 2535.09 | 0.81939 | 36.92975 | 18.32607 | 10.83805 | 7334.944 | 84 | 1.380952 | 0.04761905 | 0.04761905 | 0.01190476 | 0.6547619 | 0 | 0.1190476 | 0 | 0
dmp_v1-4c_Pd_1-HAZNON_1 | 1.174 | 3.94 | 5.85 | 621.54 | 0.52379 | 26.26537 | 13.05452 | 6.9362 | 2378.296 | 60 | 1.4 | 0.06666667 | 0.06666667 | 0.06666667 | 0.3 | 0 | 0.2333333 | 0.1666667 | 0
dmp_v1-4c_Pd_1-HEXNII_1 | 0.293 | 10 | 12.65 | 2368.4 | 0.84674 | 40.8525 | 20.26492 | 12.26072 | 10150.311 | 108 | 1.666667 | 0.03703704 | 0.03703704 | 0.0462963 | 0.7222222 | 0 | 0.09259259 | 0.3888889 | 0
dmp_v1-4c_Pd_1-HOWPOZ_1 | 1.066 | 2.71 | 4.09 | 0 | 0 | 26.35873 | 13.10053 | 6.971197 | 2407.247 | 84 | 2.142857 | 0.04761905 | 0.04761905 | 0 | 0.4047619 | 0 | 0.05952381 | 0.797619 | 0
dmp_v1-4c_Pd_1-HUTTIA_2 | 0.537 | 7.58 | 9.53 | 2556.19 | 0.74363 | 39.05684 | 19.37763 | 11.61017 | 8786.914 | 172 | 1.372093 | 0.02325581 | 0.02325581 | 0.04651163 | 0.3837209 | 0 | 0.1046512 | 0 | 0
dmp_v1-4c_Pd_1-IMACZN01_1 | 0.531 | 4.94 | 6.09 | 1507.65 | 0.71048 | 26.44087 | 13.14132 | 7.001195 | 2432.689 | 28 | 2.714286 | 0.1428571 | 0.1428571 | 0 | 0 | 0 | 0.2142857 | 0.3571429 | 0
dmp_v1-4c_Pd_1-ISIMAZ_1 | 0.215 | 11.25 | 14.28 | 2093.46 | 0.86905 | 46.18636 | 22.90089 | 14.18936 | 15008.201 | 116 | 1.965517 | 0.03448276 | 0.03448276 | 0.02586207 | 0.6034483 | 0 | 0.1810345 | 0.6551724 | 0
dmp_v1-4c_Pd_1-IXUREZ_1 | 0.254 | 11.08 | 13.52 | 2105.24 | 0.86822 | 43.62794 | 21.63657 | 13.26464 | 12521.27 | 116 | 1.689655 | 0.03448276 | 0.03448276 | 0.03448276 | 0.6724138 | 0 | 0.07758621 | 0.3706897 | 0
dmp_v1-4c_Pd_1-KANDIO_1 | 0.36 | 11.81 | 13.82 | 2287.28 | 0.85907 | 42.89945 | 21.27655 | 13.00044 | 11866.182 | 164 | 1.487805 | 0.02439024 | 0.02439024 | 0.1036585 | 0.402439 | 0.07317073 | 0.3780488 | 0.1768293 | 0
dmp_v1-4c_Pd_1-KINHAS_1 | 0.619 | 3.84 | 5.43 | 754.07 | 0.57085 | 27.85853 | 13.84233 | 7.524218 | 2901.542 | 52 | 2.538462 | 0.07692308 | 0.07692308 | 0 | 0.3461538 | 0 | 0.9230769 | 0 | 0
dmp_v1-4c_Pd_1-KINHAS_2 | 0.148 | 16.8 | 19.68 | 1195.08 | 0.92743 | 59.63743 | 29.54638 | 19.04145 | 33552.37 | 180 | 1.533333 | 0.02222222 | 0.02222222 | 0.03333333 | 0.8388889 | 0 | 0.01111111 | 0.1777778 | 0
dmp_v1-4c_Pd_1-KINKAV_1 | 0.122 | 16.45 | 20.21 | 1250.74 | 0.93516 | 63.09323 | 31.25486 | 20.27898 | 39989.53 | 196 | 1.571429 | 0.02040816 | 0.02040816 | 0.03061224 | 0.8061224 | 0 | 0.0255102 | 0.4795918 | 0
dmp_v1-4c_Pd_1-KINKAV_2 | 0.22 | 13.08 | 15.81 | 1822.66 | 0.86333 | 49.45348 | 24.51536 | 15.36906 | 18632.98 | 164 | 1.780488 | 0.02439024 | 0.02439024 | 0.1158537 | 0.3902439 | 0 | 0.3780488 | 0 | 0
dmp_v1-4c_Pd_1-LIFWOO_1 | 0.588 | 9.14 | 10.72 | 2233.09 | 0.77191 | 37.30661 | 18.51254 | 10.97439 | 7579.356 | 180 | 1.622222 | 0.02222222 | 0.02222222 | 0.1333333 | 0.3833333 | 0.05555556 | 0.5166667 | 0.1611111 | 0
dmp_v1-4c_Pd_1-MADVUJ_1 | 0.481 | 6.98 | 9.31 | 2447.81 | 0.71878 | 39.33841 | 19.51691 | 11.71168 | 8991.806 | 148 | 1.864865 | 0.02702703 | 0.02702703 | 0.08783784 | 0.4864865 | 0 | 0.1554054 | 0 | 0
dmp_v1-4c_Pd_1-MEJQEZ_1 | 1.096 | 4.4 | 5.64 | 394.54 | 0.37737 | 25.90272 | 12.87499 | 6.802221 | 2268.52 | 84 | 1.380952 | 0.04761905 | 0.04761905 | 0.2142857 | 0.3214286 | 0.01190476 | 0.0952381 | 0.6190476 | 0
dmp_v1-4c_Pd_1-MIMVEJ_1 | 0.727 | 4.19 | 5.58 | 901.85 | 0.61998 | 26.32888 | 13.08574 | 6.959473 | 2397.765 | 52 | 1.615385 | 0.07692308 | 0.07692308 | 0.09615385 | 0.3461538 | 0 | 0.25 | 0.1730769 | 0
dmp_v1-4c_Pd_1-MOYYEF_1 | 0.358 | 8.51 | 10.21 | 2580.9 | 0.80589 | 37.35392 | 18.53602 | 10.99203 | 7610.801 | 100 | 1.64 | 0.04 | 0.04 | 0.12 | 0.54 | 0 | 0.18 | 0 | 0
dmp_v1-4c_Pd_1-NEHZIK_1 | 0.403 | 6.75 | 8.54 | 2900.89 | 0.80526 | 32.46316 | 16.11884 | 9.211671 | 4820.175 | 60 | 1.666667 | 0.06666667 | 0.06666667 | 0.2 | 0.3333333 | 0 | 0.08333333 | 0.4166667 | 0
dmp_v1-4c_Pd_1-NISCOJ_1 | 0.41 | 6.51 | 8.81 | 2685.48 | 0.77101 | 36.87579 | 18.2996 | 10.8189 | 7300.726 | 108 | 1.740741 | 0.03703704 | 0.03703704 | 0.1203704 | 0.5462963 | 0 | 0.1759259 | 0.3148148 | 0
dmp_v1-4c_Pd_1-NUYWOU_1 | 0.359 | 7.96 | 10.32 | 2750.08 | 0.81136 | 36.79844 | 18.26146 | 10.79028 | 7250.991 | 92 | 1.608696 | 0.04347826 | 0.04347826 | 0.173913 | 0.6304348 | 0 | 0.173913 | 0.3913043 | 0
dmp_v1-4c_Pd_1-OFERUN02_1 | 0.794 | 3.31 | 5.01 | 160.36 | 0.28285 | 25.82139 | 12.83491 | 6.772086 | 2244.371 | 52 | 1.769231 | 0.07692308 | 0.07692308 | 0.1538462 | 0.2884615 | 0 | 0.2884615 | 0.3653846 | 0
dmp_v1-4c_Pd_1-OSAXAI_1 | 0.236 | 11.31 | 13.41 | 1990.11 | 0.87665 | 44.26921 | 21.9537 | 13.49426 | 13114.702 | 116 | 1.551724 | 0.03448276 | 0.03448276 | 0.04310345 | 0.7241379 | 0 | 0.01724138 | 0.1034483 | 0
dmp_v1-4c_Pd_1-PAMVEG_1 | 0.276 | 9.58 | 12.39 | 2334.29 | 0.85185 | 41.09691 | 20.38559 | 12.35003 | 10346.662 | 100 | 1.8 | 0.04 | 0.04 | 0.03 | 0.8 | 0 | 0.05 | 0.75 | 0
dmp_v1-4c_Pd_1-PASKAX_1 | 0.229 | 11.53 | 14.2 | 1936.25 | 0.87909 | 46.41968 | 23.01606 | 14.27464 | 15250.994 | 132 | 1.606061 | 0.03030303 | 0.03030303 | 0.09848485 | 0.7045455 | 0 | 0.07575758 | 0.5833333 | 0
dmp_v1-4c_Pd_1-PASTOU_1 | 1.462 | 2.65 | 4.73 | 0 | 0 | 25.95284 | 12.89991 | 6.820565 | 2283.45 | 124 | 1.516129 | 0.03225806 | 0.03225806 | 0.1935484 | 0.5322581 | 0.008064516 | 0.1612903 | 0.4354839 | 0
dmp_v1-4c_Pd_1-PEMRIK_1 | 0.232 | 11.95 | 14.29 | 1828.61 | 0.88144 | 46.95322 | 23.28021 | 14.46575 | 15812.235 | 140 | 1.514286 | 0.02857143 | 0.02857143 | 0.04285714 | 0.8571429 | 0 | 0.007142857 | 0.3785714 | 0
dmp_v1-4c_Pd_1-PIJJOI_1 | 0.496 | 5.78 | 7.71 | 2206.72 | 0.69659 | 35.60512 | 17.67176 | 10.35696 | 6516.652 | 116 | 1.965517 | 0.03448276 | 0.03448276 | 0.01724138 | 0.4741379 | 0 | 0.1896552 | 0.2413793 | 0
dmp_v1-4c_Pd_1-PORVUO_1 | 0.219 | 10.46 | 14.1 | 1837.35 | 0.87863 | 45.23017 | 22.42845 | 13.84345 | 14043.381 | 116 | 1.689655 | 0.03448276 | 0.03448276 | 0.06034483 | 0.7241379 | 0 | 0.112069 | 0 | 0
dmp_v1-4c_Pd_1-QAVWAN_1 | 0.365 | 8.12 | 10.4 | 2540.5 | 0.78878 | 38.84864 | 19.27459 | 11.53419 | 8636.703 | 116 | 1.827586 | 0.03448276 | 0.03448276 | 0.06896552 | 0.5689655 | 0 | 0.1637931 | 0.2672414 | 0
dmp_v1-4c_Pd_1-QEFNAQ_1 | 0.839 | 4.66 | 5.89 | 456.86 | 0.52653 | 26.16502 | 13.00479 | 6.899115 | 2347.565 | 60 | 1.4 | 0.06666667 | 0.06666667 | 0.35 | 0.3 | 0 | 0.3333333 | 0.35 | 0
dmp_v1-4c_Pd_1-RABHAZ_1 | 0.24 | 9.3 | 10.91 | 2456.64 | 0.84128 | 38.78562 | 19.24353 | 11.51122 | 8591.657 | 60 | 2.866667 | 0.06666667 | 0.06666667 | 0 | 0 | 0 | 0.4 | 0.2666667 | 0
dmp_v1-4c_Pd_1-RAXCOK_1 | 0.742 | 4.28 | 5.42 | 1081.37 | 0.65622 | 26.40084 | 13.12148 | 6.986492 | 2420.246 | 44 | 1.363636 | 0.09090909 | 0.09090909 | 0.09090909 | 0.3409091 | 0 | 0.2045455 | 0 | 0
dmp_v1-4c_Pd_1-REYCOP_1 | 0.191 | 13.01 | 18.08 | 1584.64 | 0.88707 | 52.41421 | 25.9784 | 16.43683 | 22380.997 | 164 | 1.97561 | 0.02439024 | 0.02439024 | 0.2195122 | 0.3719512 | 0 | 0.2195122 | 0.4390244 | 0
dmp_v1-4c_Pd_1-SUJQOE_1 | 0.389 | 6.54 | 7.88 | 2932.99 | 0.809 | 29.68994 | 14.74768 | 8.197248 | 3589.227 | 36 | 1.888889 | 0.1111111 | 0.1111111 | 0.3888889 | 0 | 0 | 0.1111111 | 0 | 0
dmp_v1-4c_Pd_1-TERFUT_1 | 0.319 | 8.84 | 11.18 | 2353.93 | 0.83597 | 38.77726 | 19.2394 | 11.50879 | 8586.141 | 100 | 1.56 | 0.04 | 0.04 | 0.13 | 0.54 | 0 | 0.14 | 0.13 | 0
dmp_v1-4c_Pd_1-UBACUX_1 | 0.242 | 10.51 | 13.64 | 2046.39 | 0.8767 | 44.1528 | 21.89597 | 13.45431 | 13007.201 | 116 | 1.551724 | 0.03448276 | 0.03448276 | 0.06034483 | 0.7758621 | 0 | 0.02586207 | 0.3793103 | 0
dmp_v1-4c_Pd_1-UVARIT_1 | 0.221 | 10.81 | 13.9 | 1851.08 | 0.877 | 45.18006 | 22.40388 | 13.82537 | 13994.152 | 116 | 1.689655 | 0.03448276 | 0.03448276 | 0.06034483 | 0.7758621 | 0 | 0.04310345 | 0.137931 | 0
dmp_v1-4c_Pd_1-UVUPOR_1 | 0.3 | 12.29 | 13.97 | 2078.64 | 0.88232 | 43.95178 | 21.79673 | 13.38077 | 12818.848 | 148 | 1.432432 | 0.02702703 | 0.02702703 | 0.1621622 | 0.5743243 | 0.08783784 | 0.2635135 | 0.4459459 | 0
dmp_v1-4c_Pd_1-VAGTUU_1 | 1.045 | 4.69 | 5.86 | 369.97 | 0.25618 | 25.93707 | 12.89202 | 6.815052 | 2278.825 | 84 | 1.571429 | 0.04761905 | 0.04761905 | 0.25 | 0.4166667 | 0 | 0.3333333 | 0 | 0
dmp_v1-4c_Pd_1-WEMNAF_1 | 0.51 | 6.07 | 7.33 | 2539.59 | 0.76297 | 29.52079 | 14.66404 | 8.135263 | 3521.707 | 52 | 1.615385 | 0.07692308 | 0.07692308 | 0.1153846 | 0.3846154 | 0 | 0.05769231 | 0.5769231 | 0
dmp_v1-4c_Pd_1-WIFBAQ_1 | 0.307 | 9.95 | 11.46 | 2156.09 | 0.836 | 43.73049 | 21.68711 | 13.30217 | 12615.609 | 148 | 1.756757 | 0.02702703 | 0.02702703 | 0.1486486 | 0.6081081 | 0.05405405 | 0.1486486 | 0.3175676 | 0
dmp_v1-4c_Pd_1-WONZOP_1 | 0.213 | 12.02 | 14.58 | 1907.11 | 0.88524 | 45.74939 | 22.68506 | 14.0328 | 14563.629 | 116 | 1.551724 | 0.03448276 | 0.03448276 | 0.02586207 | 0.7241379 | 0 | 0.06896552 | 0.2758621 | 0
dmp_v1-4c_Pd_1-WONZUV_1 | 0.204 | 12.39 | 15.43 | 1739.22 | 0.88705 | 49.39059 | 24.48443 | 15.34718 | 18559.343 | 148 | 1.648649 | 0.02702703 | 0.02702703 | 0.06756757 | 0.7702703 | 0 | 0.06756757 | 0.2162162 | 0
dmp_v1-4c_Pd_1-XADGAM_1 | 0.862 | 3.28 | 4.96 | 167.02 | 0.37901 | 27.45556 | 13.64297 | 7.375824 | 2762.802 | 84 | 1.571429 | 0.04761905 | 0.04761905 | 0.1428571 | 0.5357143 | 0 | 0.1666667 | 0 | 0
dmp_v1-4c_Pd_1-XIMPOA_1 | 0.659 | 4.59 | 5.66 | 928.65 | 0.6852 | 23.38898 | 11.63188 | 5.865912 | 1595.867 | 20 | 1.8 | 0.2 | 0.2 | 0.2 | 0 | 0 | 0.4 | 0 | 0
dmp_v1-4c_Pd_1-YARYOF_1 | 0.401 | 5.62 | 7.6 | 2589.33 | 0.77097 | 30.09046 | 14.94565 | 8.344315 | 3752.617 | 36 | 2.777778 | 0.1111111 | 0.1111111 | 0 | 0 | 0 | 0.02777778 | 0.4166667 | 0
dmp_v1-4c_Pd_1-YARYOF_2 | 0.695 | 4.76 | 5.61 | 1246.26 | 0.71991 | 23.0369 | 11.45774 | 5.734036 | 1513.503 | 20 | 1 | 0.2 | 0.2 | 0 | 0 | 0 | 0.4 | 0.2 | 0
dmp_v1-4c_Pd_1-YASPEP_1 | 0.229 | 10.83 | 13.48 | 1967.84 | 0.87326 | 44.92287 | 22.27649 | 13.73242 | 13742.364 | 116 | 1.827586 | 0.03448276 | 0.03448276 | 0.01724138 | 0.7758621 | 0 | 0.06896552 | 0.2758621 | 0
dmp_v1-4c_Pd_1-YEGKOM_1 | 0.807 | 3.86 | 5.01 | 467.78 | 0.581 | 25.8146 | 12.83154 | 6.769445 | 2242.317 | 52 | 1.461538 | 0.07692308 | 0.07692308 | 0.25 | 0.2884615 | 0 | 0.01923077 | 0.5576923 | 0
dmp_v1-4c_Pd_1-ZEDROR_1 | 0.306 | 9.07 | 12.35 | 2248.23 | 0.8158 | 42.1057 | 20.88455 | 12.71396 | 11180.131 | 124 | 2.032258 | 0.03225806 | 0.03225806 | 0.06451613 | 0.5645161 | 0 | 0.1693548 | 0.5967742 | 0
dmp_v1-4c_Pd_1-ZIKJIO_1 | 0.438 | 6.18 | 7.91 | 2514.9 | 0.75834 | 31.45212 | 15.61887 | 8.842183 | 4343.69 | 60 | 1.8 | 0.06666667 | 0.06666667 | 0.15 | 0.3 | 0 | 0.2833333 | 0 | 0
dmp_v1-4c_Pt_1-1B_4Br_Ch | 2.415 | 3.49 | 4.42 | 18.73 | 0.15239 | 27.10056 | 13.52823 | 7.338765 | 2690.557 | 84 | 1 | 0.04761905 | 0.04761905 | 0.05952381 | 0.2142857 | 0 | 0.1547619 | 0 | 0
dmp_v1-4c_Pt_1-1B_4F_Ch | 1.195 | 4.45 | 5.37 | 1083.99 | 0.58568 | 27.2152 | 13.58519 | 7.381667 | 2729.177 | 84 | 1 | 0.04761905 | 0.04761905 | 0.08333333 | 0.2142857 | 0 | 0.1309524 | 0 | 0
dmp_v1-4c_Pt_1-1B_4H_Ch | 0.781 | 4.74 | 5.99 | 1343.54 | 0.59846 | 27.8535 | 13.90233 | 7.620305 | 2950.8 | 52 | 1.615385 | 0.07692308 | 0.07692308 | 0.1538462 | 0.3461538 | 0 | 0.2692308 | 0 | 0
dmp_v1-4c_Pt_1-2B_4H_Ch | 0.382 | 8.03 | 10.49 | 2471.65 | 0.81945 | 38.69633 | 19.28823 | 11.63259 | 8682.377 | 100 | 1.64 | 0.04 | 0.04 | 0.06 | 0.72 | 0 | 0.11 | 0 | 0
dmp_v1-4c_Pt_1-2B_fused_Ch | 0.496 | 6.72 | 8.66 | 2439.26 | 0.76299 | 34.49961 | 17.20383 | 10.08641 | 5986.54 | 84 | 1.571429 | 0.04761905 | 0.04761905 | 0.1309524 | 0.3928571 | 0 | 0.3333333 | 0 | 0
dmp_v1-4c_Pt_1-ACOLIP_1 | 0.254 | 10.77 | 14.06 | 1891.69 | 0.87436 | 48.23969 | 24.02699 | 15.13341 | 17540.453 | 148 | 1.756757 | 0.02702703 | 0.02702703 | 0.07432432 | 0.6689189 | 0 | 0.06081081 | 0.5202703 | 0
dmp_v1-4c_Pt_1-ACOLIP_2 | 0.936 | 3.95 | 5.27 | 879.85 | 0.60249 | 27.05708 | 13.50663 | 7.322451 | 2675.989 | 60 | 1.666667 | 0.06666667 | 0.06666667 | 0.15 | 0.3 | 0 | 0.2333333 | 0.1 | 0
dmp_v1-4c_Pt_1-AFITIT_1 | 0.276 | 10.03 | 13.92 | 1967.7 | 0.85818 | 45.42533 | 22.62934 | 14.10299 | 14497.103 | 132 | 1.727273 | 0.03030303 | 0.03030303 | 0.01515152 | 0.6363636 | 0 | 0.1287879 | 0 | 0
dmp_v1-4c_Pt_1-AFITIT_2 | 0.394 | 8.7 | 11.08 | 2529.15 | 0.82871 | 38.51671 | 19.19893 | 11.56721 | 8553.715 | 100 | 1.64 | 0.04 | 0.04 | 0.07 | 0.78 | 0 | 0.06 | 0.32 | 0
dmp_v1-4c_Pt_1-AMILUE_1 | 1.311 | 3.18 | 4.49 | 0 | 0 | 26.22278 | 13.09206 | 7.009763 | 2406.523 | 84 | 2.142857 | 0.04761905 | 0.04761905 | 0 | 0.4047619 | 0 | 0.07142857 | 0.7619048 | 0
dmp_v1-4c_Pt_1-ATOXEN_1 | 0.439 | 7.99 | 9.64 | 2668.95 | 0.7899 | 38.4678 | 19.17446 | 11.5484 | 8518.094 | 116 | 1.827586 | 0.03448276 | 0.03448276 | 0.04310345 | 0.6724138 | 0 | 0.112069 | 0.2758621 | 0
dmp_v1-4c_Pt_1-AVAQIX_1 | 0.87 | 4.66 | 5.62 | 1029.83 | 0.6451 | 27.07104 | 13.51356 | 7.327721 | 2680.671 | 52 | 1.615385 | 0.07692308 | 0.07692308 | 0.09615385 | 0.3461538 | 0 | 0.2307692 | 0.1923077 | 0
dmp_v1-4c_Pt_1-BARZAW_1 | 0.98 | 4.59 | 5.81 | 539.63 | 0.51352 | 26.05027 | 13.00635 | 6.944993 | 2353.094 | 52 | 1.615385 | 0.07692308 | 0.07692308 | 0.1153846 | 0.3461538 | 0 | 0.3461538 | 0 | 0
dmp_v1-4c_Pt_1-BIBBUL_1 | 0.938 | 5.59 | 7.45 | 1191.68 | 0.57665 | 29.47104 | 14.70596 | 8.223314 | 3563.984 | 100 | 1.48 | 0.04 | 0.04 | 0.06 | 0.72 | 0 | 0.09 | 0.26 | 0
dmp_v1-4c_Pt_1-BIBBUL_2 | 0.334 | 8.99 | 11.74 | 2316.67 | 0.827 | 43.42787 | 21.63767 | 13.37044 | 12563.907 | 132 | 2.090909 | 0.03030303 | 0.03030303 | 0.1060606 | 0.6060606 | 0 | 0.2651515 | 0.5530303 | 0
dmp_v1-4c_Pt_1-BOWQAG_1 | 0.271 | 11.48 | 14.3 | 1810.71 | 0.89301 | 46.08963 | 22.95969 | 14.34527 | 15180.22 | 132 | 1.242424 | 0.03030303 | 0.03030303 | 0.3106061 | 0.7424242 | 0 | 0.09090909 | 0.2424242 | 0
dmp_v1-4c_Pt_1-CEHZAR01_1 | 0.87 | 4.27 | 5.55 | 620.02 | 0.5006 | 27.4268 | 13.69032 | 7.460823 | 2801.402 | 52 | 2.538462 | 0.07692308 | 0.07692308 | 0 | 0.3461538 | 0 | 0.1923077 | 0.4230769 | 0
dmp_v1-4c_Pt_1-CUTKOS_1 | 0.308 | 9.09 | 11.43 | 2277.69 | 0.86711 | 40.09695 | 19.9836 | 12.14766 | 9733.694 | 84 | 1.761905 | 0.04761905 | 0.04761905 | 0.3095238 | 0.2142857 | 0 | 0.1190476 | 0 | 0
dmp_v1-4c_Pt_1-CUYHIO_1 | 0.933 | 5.87 | 7.08 | 887.2 | 0.52787 | 27.62552 | 13.78906 | 7.535129 | 2870.357 | 68 | 1.941176 | 0.05882353 | 0.05882353 | 0.1176471 | 0.3529412 | 0 | 0.2647059 | 0 | 0
dmp_v1-4c_Pt_1-DAJHUS_1 | 0.267 | 11.4 | 14.46 | 1921.05 | 0.88009 | 44.83932 | 22.33892 | 13.88768 | 13910.765 | 116 | 1.689655 | 0.03448276 | 0.03448276 | 0.04310345 | 0.7758621 | 0 | 0.04310345 | 0.2758621 | 0
dmp_v1-4c_Pt_1-DEYDOA_1 | 0.227 | 10.63 | 13.05 | 1967.42 | 0.87917 | 43.37384 | 21.61105 | 13.35044 | 12514.093 | 68 | 2.882353 | 0.05882353 | 0.05882353 | 0 | 0 | 0 | 0.4705882 | 0.2352941 | 0
dmp_v1-4c_Pt_1-DOGZIJ_1 | 0.316 | 9.59 | 12.1 | 2179.47 | 0.83174 | 47.2606 | 23.54093 | 14.7747 | 16437.719 | 180 | 1.977778 | 0.02222222 | 0.02222222 | 0.06666667 | 0.55 | 0 | 0.1722222 | 0.4277778 | 0
dmp_v1-4c_Pt_1-ECAHAT_1 | 0.388 | 9.42 | 10.77 | 2535.33 | 0.83037 | 38.60638 | 19.24326 | 11.60027 | 8617.987 | 100 | 1.64 | 0.04 | 0.04 | 0.06 | 0.78 | 0 | 0.07 | 0.15 | 0
dmp_v1-4c_Pt_1-ERUFUS_1 | 0.254 | 13.39 | 15.92 | 1741.61 | 0.89081 | 48.3485 | 24.08086 | 15.17395 | 17666.627 | 140 | 1.457143 | 0.02857143 | 0.02857143 | 0.03571429 | 0.7928571 | 0 | 0.01428571 | 0.3285714 | 0
dmp_v1-4c_Pt_1-ERUFUS_2 | 0.769 | 6.2 | 7.39 | 2868.48 | 0.81816 | 27.08988 | 13.5229 | 7.334753 | 2686.967 | 28 | 1 | 0.1428571 | 0.1428571 | 0 | 0 | 0 | 0.1428571 | 0.2142857 | 0
dmp_v1-4c_Pt_1-EXEWAG_1 | 0.454 | 8.15 | 11.27 | 2497.44 | 0.82222 | 38.23716 | 19.05998 | 11.46452 | 8355.337 | 100 | 1.32 | 0.04 | 0.04 | 0.03 | 0.82 | 0 | 0.07 | 0 | 0
dmp_v1-4c_Pt_1-FAPTIB_1 | 1.068 | 5.37 | 6.02 | 683.89 | 0.48882 | 26.02601 | 12.99428 | 6.935896 | 2345.646 | 60 | 1.666667 | 0.06666667 | 0.06666667 | 0.15 | 0.2 | 0 | 0.3333333 | 0.1333333 | 0
dmp_v1-4c_Pt_1-FAQVEA_1 | 1.108 | 5.03 | 5.69 | 497.32 | 0.4776 | 25.41999 | 12.69315 | 6.708005 | 2164.404 | 52 | 1.461538 | 0.07692308 | 0.07692308 | 0.1153846 | 0.2884615 | 0 | 0.1923077 | 0.1730769 | 0
dmp_v1-4c_Pt_1-FEFDAX_1 | 0.391 | 8.28 | 11.4 | 2239.38 | 0.83747 | 38.50468 | 19.1928 | 11.56252 | 8544.85 | 100 | 1.48 | 0.04 | 0.04 | 0.07 | 0.66 | 0 | 0.13 | 0.26 | 0
dmp_v1-4c_Pt_1-FEWGUL_1 | 0.281 | 11.57 | 14.32 | 1840.8 | 0.87576 | 46.48362 | 23.15476 | 14.49084 | 15596.741 | 148 | 1.432432 | 0.02702703 | 0.02702703 | 0.1081081 | 0.6891892 | 0 | 0.03378378 | 0.1554054 | 0
dmp_v1-4c_Pt_1-FUDQIF_1 | 0.878 | 5.07 | 6.18 | 1190 | 0.66165 | 27.0903 | 13.52312 | 7.334924 | 2687.116 | 52 | 1.615385 | 0.07692308 | 0.07692308 | 0.1538462 | 0.3461538 | 0 | 0.2307692 | 0.4230769 | 0
dmp_v1-4c_Pt_1-FUNBIA_1 | 0.288 | 10.25 | 13.4 | 1862.25 | 0.87707 | 43.90055 | 21.87254 | 13.54399 | 13005.167 | 116 | 1.551724 | 0.03448276 | 0.03448276 | 0.01724138 | 0.7241379 | 0 | 0.04310345 | 0.3706897 | 0
dmp_v1-4c_Pt_1-FUTKEL_1 | 1.751 | 1.84 | 3.3 | 0 | 0.01835 | 26.98629 | 13.47145 | 7.296022 | 2652.428 | 164 | 1.585366 | 0.02439024 | 0.02439024 | 0.1280488 | 0.7012195 | 0 | 0.2012195 | 0 | 0
dmp_v1-4c_Pt_1-GALCED_1 | 0.395 | 8.68 | 10.98 | 2452.29 | 0.83305 | 38.44221 | 19.16174 | 11.53958 | 8500.279 | 100 | 1.56 | 0.04 | 0.04 | 0.06 | 0.78 | 0 | 0.06 | 0.32 | 0
dmp_v1-4c_Pt_1-GEDLIM_1 | 0.468 | 7.43 | 9.28 | 2668.05 | 0.79087 | 36.59958 | 18.24697 | 10.86112 | 7253.395 | 100 | 1.64 | 0.04 | 0.04 | 0.15 | 0.48 | 0 | 0.18 | 0.32 | 0
dmp_v1-4c_Pt_1-GIZJOP_1 | 0.989 | 4.18 | 5.57 | 775.55 | 0.64305 | 25.57477 | 12.77005 | 6.766276 | 2209.806 | 44 | 1.545455 | 0.09090909 | 0.09090909 | 0.2954545 | 0.3409091 | 0 | 0.2272727 | 0.4090909 | 0
dmp_v1-4c_Pt_1-GUFREF_1 | 0.324 | 11.21 | 13.16 | 2189.31 | 0.83914 | 42.93391 | 21.39249 | 13.18938 | 12113.96 | 124 | 1.903226 | 0.03225806 | 0.03225806 | 0.07258065 | 0.5806452 | 0 | 0.1612903 | 0.2580645 | 0
dmp_v1-4c_Pt_1-GUFREF_2 | 0.511 | 7.57 | 8.56 | 2670.5 | 0.77566 | 33.12355 | 16.52029 | 9.578058 | 5241.215 | 68 | 1.941176 | 0.05882353 | 0.05882353 | 0.1029412 | 0.3529412 | 0 | 0.2794118 | 0 | 0
dmp_v1-4c_Pt_1-GUYLOC_1 | 0.478 | 7.51 | 9.75 | 2545.56 | 0.81871 | 36.62252 | 18.25816 | 10.86945 | 7267.961 | 84 | 1.380952 | 0.04761905 | 0.04761905 | 0.02380952 | 0.5357143 | 0 | 0.1309524 | 0 | 0
dmp_v1-4c_Pt_1-HAZNON_1 | 1.446 | 3.54 | 5.17 | 581.5 | 0.53325 | 25.99878 | 12.98076 | 6.925655 | 2337.297 | 60 | 1.4 | 0.06666667 | 0.06666667 | 0.06666667 | 0.3 | 0 | 0.2333333 | 0.1666667 | 0
dmp_v1-4c_Pt_1-HEXNII_1 | 0.354 | 10.13 | 12.21 | 2371.34 | 0.84598 | 40.53036 | 20.19907 | 12.30702 | 10075.457 | 108 | 1.666667 | 0.03703704 | 0.03703704 | 0.05555556 | 0.7222222 | 0 | 0.09259259 | 0.4074074 | 0
dmp_v1-4c_Pt_1-HOWPOZ_1 | 1.334 | 3.26 | 4.12 | 0 | 0 | 26.0917 | 13.02694 | 6.960539 | 2365.853 | 84 | 2.142857 | 0.04761905 | 0.04761905 | 0 | 0.4761905 | 0 | 0.0952381 | 0.75 | 0
dmp_v1-4c_Pt_1-HUTTIA_1 | 0.272 | 11.74 | 15.19 | 1759.23 | 0.8808 | 45.96007 | 22.89541 | 14.2991 | 15046.58 | 132 | 1.606061 | 0.03030303 | 0.03030303 | 0.1136364 | 0.6363636 | 0.01515152 | 0.06818182 | 0.3484848 | 0
dmp_v1-4c_Pt_1-HUTTIA_2 | 0.609 | 7.92 | 9.2 | 2413.71 | 0.73617 | 38.74192 | 19.31085 | 11.64948 | 8715.437 | 172 | 1.372093 | 0.02325581 | 0.02325581 | 0.04069767 | 0.4186047 | 0 | 0.06395349 | 0 | 0
dmp_v1-4c_Pt_1-IMACZN01_1 | 0.786 | 4.94 | 5.83 | 1581.94 | 0.70043 | 26.17359 | 13.06762 | 6.991279 | 2391.203 | 28 | 2.714286 | 0.1428571 | 0.1428571 | 0 | 0 | 0 | 0.25 | 0.3214286 | 0
dmp_v1-4c_Pt_1-ISIMAZ_1 | 0.256 | 10.13 | 12.77 | 2102.4 | 0.8734 | 45.84419 | 22.83749 | 14.25678 | 14926.362 | 116 | 1.965517 | 0.03448276 | 0.03448276 | 0.03448276 | 0.6896552 | 0 | 0.1637931 | 0.6724138 | 0
dmp_v1-4c_Pt_1-IXUREZ_1 | 0.303 | 10.63 | 12.82 | 2097.28 | 0.86563 | 43.29555 | 21.57211 | 13.32167 | 12442.12 | 116 | 1.689655 | 0.03448276 | 0.03448276 | 0.02586207 | 0.7241379 | 0 | 0.05172414 | 0.362069 | 0
dmp_v1-4c_Pt_1-KANDIO_1 | 0.412 | 10.58 | 13.35 | 2281.97 | 0.85876 | 42.5697 | 21.21146 | 13.05545 | 11788.622 | 164 | 1.487805 | 0.02439024 | 0.02439024 | 0.1341463 | 0.2743902 | 0.06707317 | 0.3719512 | 0.195122 | 0
dmp_v1-4c_Pt_1-KINHAS_1 | 0.835 | 3.81 | 5.56 | 715.83 | 0.55953 | 27.5859 | 13.76937 | 7.520294 | 2856.512 | 52 | 2.538462 | 0.07692308 | 0.07692308 | 0 | 0.3461538 | 0 | 0.9230769 | 0 | 0
dmp_v1-4c_Pt_1-KINHAS_2 | 0.166 | 15.72 | 19.65 | 1209.05 | 0.92412 | 59.2447 | 29.49085 | 19.15587 | 33468.683 | 180 | 1.533333 | 0.02222222 | 0.02222222 | 0.03333333 | 0.8111111 | 0 | 0.03333333 | 0.1777778 | 0
dmp_v1-4c_Pt_1-KINKAV_1 | 0.137 | 15.92 | 20.79 | 1288.49 | 0.93387 | 62.68663 | 31.20003 | 20.41199 | 39922.278 | 196 | 1.571429 | 0.02040816 | 0.02040816 | 0.04081633 | 0.7755102 | 0 | 0.03061224 | 0.4693878 | 0
dmp_v1-4c_Pt_1-KINKAV_2 | 0.253 | 13.59 | 16.17 | 1935.08 | 0.86747 | 49.09935 | 24.4539 | 15.44771 | 18547.609 | 164 | 1.780488 | 0.02439024 | 0.02439024 | 0.1219512 | 0.4512195 | 0.01829268 | 0.3963415 | 0 | 0
dmp_v1-4c_Pt_1-LIFWOO_1 | 0.671 | 8.16 | 9.67 | 2348.67 | 0.76949 | 36.99786 | 18.44461 | 11.00798 | 7511.967 | 180 | 1.622222 | 0.02222222 | 0.02222222 | 0.1166667 | 0.4 | 0.03333333 | 0.5333333 | 0.1666667 | 0
dmp_v1-4c_Pt_1-MADVUJ_1 | 0.551 | 6.95 | 9.4 | 2476.81 | 0.72003 | 39.02232 | 19.45008 | 11.7526 | 8920.079 | 148 | 1.864865 | 0.02702703 | 0.02702703 | 0.07432432 | 0.5675676 | 0 | 0.1013514 | 0 | 0
dmp_v1-4c_Pt_1-MEJQEZ_1 | 1.381 | 2.66 | 4.34 | 0 | 0 | 25.63732 | 12.80114 | 6.789802 | 2228.323 | 84 | 1.380952 | 0.04761905 | 0.04761905 | 0.1666667 | 0.4404762 | 0 | 0.04761905 | 0.6309524 | 0
dmp_v1-4c_Pt_1-MIMVEJ_1 | 0.99 | 4.33 | 5.62 | 1082.14 | 0.60636 | 26.06165 | 13.01202 | 6.949298 | 2356.61 | 52 | 1.615385 | 0.07692308 | 0.07692308 | 0.09615385 | 0.3461538 | 0 | 0.2884615 | 0.1538462 | 0
dmp_v1-4c_Pt_1-MOYYEF_1 | 0.439 | 8.25 | 10.06 | 2627.18 | 0.80713 | 37.04528 | 18.46814 | 11.02531 | 7543.049 | 100 | 1.64 | 0.04 | 0.04 | 0.12 | 0.54 | 0 | 0.17 | 0 | 0
dmp_v1-4c_Pt_1-NEHZIK_1 | 0.531 | 7.03 | 8.52 | 2931.54 | 0.80109 | 32.17325 | 16.0483 | 9.226361 | 4763.811 | 60 | 1.666667 | 0.06666667 | 0.06666667 | 0.2166667 | 0.3333333 | 0 | 0.05 | 0.4166667 | 0
dmp_v1-4c_Pt_1-NISCOJ_1 | 0.495 | 6.65 | 8.93 | 2601.71 | 0.76759 | 36.56882 | 18.23151 | 10.85014 | 7233.842 | 108 | 1.740741 | 0.03703704 | 0.03703704 | 0.1388889 | 0.4907407 | 0 | 0.1851852 | 0.3148148 | 0
dmp_v1-4c_Pt_1-NUYWOU_1 | 0.445 | 8.22 | 10.6 | 2715.08 | 0.81126 | 36.49156 | 18.19313 | 10.8226 | 7185.077 | 92 | 1.608696 | 0.04347826 | 0.04347826 | 0.1195652 | 0.7173913 | 0 | 0.08695652 | 0.3478261 | 0
dmp_v1-4c_Pt_1-OFERUN02_1 | 1.076 | 3.62 | 4.7 | 6.6 | 0.06242 | 25.55641 | 12.76093 | 6.759367 | 2204.389 | 52 | 1.769231 | 0.07692308 | 0.07692308 | 0.1538462 | 0.2884615 | 0 | 0.2307692 | 0.4038462 | 0
dmp_v1-4c_Pt_1-OSAXAI_1 | 0.283 | 11.56 | 14.18 | 2032.47 | 0.87155 | 43.93385 | 21.88902 | 13.55617 | 13036.546 | 116 | 1.551724 | 0.03448276 | 0.03448276 | 0.03448276 | 0.7241379 | 0 | 0.03448276 | 0.09482759 | 0
dmp_v1-4c_Pt_1-PAMVEG_1 | 0.336 | 9.67 | 11.63 | 2320.33 | 0.85228 | 40.77424 | 20.31986 | 12.3972 | 10271.412 | 100 | 1.8 | 0.04 | 0.04 | 0.04 | 0.75 | 0 | 0.06 | 0.74 | 0
dmp_v1-4c_Pt_1-PASKAX_1 | 0.269 | 11.38 | 14.49 | 1862.35 | 0.88177 | 46.07676 | 22.95308 | 14.34226 | 15168.425 | 132 | 1.606061 | 0.03030303 | 0.03030303 | 0.06060606 | 0.7424242 | 0 | 0.06818182 | 0.6060606 | 0
dmp_v1-4c_Pt_1-PASTOU_1 | 1.75 | 2.56 | 4.36 | 0 | 0 | 25.68732 | 12.82599 | 6.808606 | 2243.199 | 124 | 1.516129 | 0.03225806 | 0.03225806 | 0.1935484 | 0.3629032 | 0.008064516 | 0.1935484 | 0.4193548 | 0
dmp_v1-4c_Pt_1-PEMRIK_1 | 0.271 | 12.25 | 15.21 | 1844.18 | 0.88257 | 46.60857 | 23.21716 | 14.53648 | 15730.189 | 140 | 1.514286 | 0.02857143 | 0.02857143 | 0.02857143 | 0.8214286 | 0 | 0.01428571 | 0.3857143 | 0
dmp_v1-4c_Pt_1-PIJJOI_1 | 0.592 | 5.94 | 7.51 | 2060.46 | 0.67983 | 35.30335 | 17.60296 | 10.38301 | 6452.457 | 116 | 1.965517 | 0.03448276 | 0.03448276 | 0 | 0.4741379 | 0 | 0.2241379 | 0.2241379 | 0
dmp_v1-4c_Pt_1-PORVUO_1 | 0.262 | 10.72 | 14.39 | 1860.2 | 0.87757 | 44.89167 | 22.36457 | 13.90727 | 13962.661 | 116 | 1.689655 | 0.03448276 | 0.03448276 | 0.03448276 | 0.8275862 | 0 | 0.03448276 | 0 | 0
dmp_v1-4c_Pt_1-QAVWAN_1 | 0.437 | 8.08 | 10.48 | 2497.87 | 0.78494 | 38.53423 | 19.20746 | 11.5734 | 8565.986 | 116 | 1.827586 | 0.03448276 | 0.03448276 | 0.04310345 | 0.6724138 | 0 | 0.06896552 | 0.2586207 | 0
dmp_v1-4c_Pt_1-QEFNAQ_1 | 1.109 | 3.74 | 5.65 | 423.26 | 0.52067 | 25.89861 | 12.93098 | 6.888057 | 2306.771 | 60 | 1.4 | 0.06666667 | 0.06666667 | 0.3666667 | 0.3 | 0 | 0.3666667 | 0.3833333 | 0
dmp_v1-4c_Pt_1-RABHAZ_1 | 0.311 | 8.98 | 11.36 | 2510.77 | 0.83506 | 38.47137 | 19.1764 | 11.55026 | 8521.117 | 60 | 2.866667 | 0.06666667 | 0.06666667 | 0 | 0 | 0 | 0.4166667 | 0.25 | 0
dmp_v1-4c_Pt_1-RAXCOK_1 | 1.003 | 4.23 | 5.49 | 955.07 | 0.64771 | 26.13364 | 13.04778 | 6.976324 | 2378.828 | 44 | 1.363636 | 0.09090909 | 0.09090909 | 0.09090909 | 0.3409091 | 0 | 0.1818182 | 0 | 0
dmp_v1-4c_Pt_1-REYCOP_1 | 0.218 | 13.58 | 17.71 | 1787.95 | 0.88101 | 52.04906 | 25.91872 | 16.52657 | 22295.083 | 164 | 1.97561 | 0.02439024 | 0.02439024 | 0.08536585 | 0.5487805 | 0.01219512 | 0.1402439 | 0.4695122 | 0
dmp_v1-4c_Pt_1-SUJQOE_1 | 0.561 | 6.35 | 7.75 | 2973.77 | 0.80456 | 29.41027 | 14.67579 | 8.200703 | 3539.578 | 36 | 1.888889 | 0.1111111 | 0.1111111 | 0.3888889 | 0 | 0 | 0.05555556 | 0 | 0
dmp_v1-4c_Pt_1-TERFUT_1 | 0.391 | 8.38 | 11.1 | 2394.74 | 0.83325 | 38.46339 | 19.17239 | 11.54733 | 8515.409 | 100 | 1.56 | 0.04 | 0.04 | 0.13 | 0.54 | 0 | 0.11 | 0.13 | 0
dmp_v1-4c_Pt_1-UBACUX_1 | 0.289 | 10.2 | 13.5 | 2035.67 | 0.87505 | 43.81818 | 21.83182 | 13.51326 | 12927.194 | 116 | 1.551724 | 0.03448276 | 0.03448276 | 0.06034483 | 0.7758621 | 0 | 0.02586207 | 0.362069 | 0
dmp_v1-4c_Pt_1-UVARIT_1 | 0.265 | 10.94 | 14.48 | 1870.95 | 0.87913 | 44.84217 | 22.33991 | 13.88872 | 13913.307 | 116 | 1.689655 | 0.03448276 | 0.03448276 | 0.04310345 | 0.7758621 | 0 | 0.06896552 | 0.137931 | 0
dmp_v1-4c_Pt_1-UVUPOR_1 | 0.348 | 12.8 | 13.87 | 2142.46 | 0.88235 | 43.61796 | 21.73212 | 13.4403 | 12740.204 | 148 | 1.432432 | 0.02702703 | 0.02702703 | 0.2027027 | 0.5743243 | 0.06081081 | 0.2297297 | 0.4594595 | 0
dmp_v1-4c_Pt_1-VAGTUU_1 | 1.327 | 3.2 | 4.84 | 52.5 | 0.23429 | 25.67159 | 12.81818 | 6.80268 | 2238.512 | 84 | 1.571429 | 0.04761905 | 0.04761905 | 0.2380952 | 0.3333333 | 0 | 0.3571429 | 0 | 0
dmp_v1-4c_Pt_1-WEMNAF_1 | 0.687 | 6.36 | 7.42 | 2464.21 | 0.75806 | 29.24176 | 14.59204 | 8.137942 | 3472.435 | 52 | 1.615385 | 0.07692308 | 0.07692308 | 0.1923077 | 0.2884615 | 0 | 0.09615385 | 0.6153846 | 0
dmp_v1-4c_Pt_1-WIFBAQ_1 | 0.356 | 9.85 | 12.09 | 2009.31 | 0.83538 | 43.39734 | 21.62252 | 13.3595 | 12536.013 | 148 | 1.756757 | 0.02702703 | 0.02702703 | 0.1351351 | 0.6486486 | 0.05405405 | 0.1283784 | 0.3040541 | 0
dmp_v1-4c_Pt_1-WONZOP_1 | 0.255 | 11.78 | 14.72 | 1961.83 | 0.8846 | 45.40987 | 22.62179 | 14.0968 | 14480.974 | 116 | 1.551724 | 0.03448276 | 0.03448276 | 0.00862069 | 0.7758621 | 0 | 0.04310345 | 0.2758621 | 0
dmp_v1-4c_Pt_1-XADGAM_1 | 1.092 | 4.85 | 5.49 | 322.91 | 0.43112 | 27.18434 | 13.56985 | 7.370101 | 2718.738 | 84 | 1.571429 | 0.04761905 | 0.04761905 | 0.202381 | 0.4047619 | 0 | 0.1785714 | 0 | 0
dmp_v1-4c_Pt_1-XIMPOA_1 | 1.051 | 4.75 | 5.6 | 880.21 | 0.69842 | 23.13314 | 11.55659 | 5.842942 | 1562.053 | 20 | 1.8 | 0.2 | 0.2 | 0.2 | 0 | 0 | 0.4 | 0 | 0
dmp_v1-4c_Pt_1-YARYOF_1 | 0.565 | 5.78 | 7.31 | 2576.26 | 0.76643 | 29.80927 | 14.87398 | 8.349118 | 3701.851 | 36 | 2.777778 | 0.1111111 | 0.1111111 | 0 | 0 | 0 | 0.05555556 | 0.3888889 | 0
dmp_v1-4c_Pt_1-YARYOF_2 | 1.109 | 4.64 | 5.59 | 1152.16 | 0.72748 | 22.7824 | 11.38228 | 5.709118 | 1480.463 | 20 | 1 | 0.2 | 0.2 | 0 | 0 | 0 | 0.4 | 0.2 | 0
dmp_v1-4c_Pt_1-YASPEP_1 | 0.274 | 10.86 | 13.74 | 1964.77 | 0.87191 | 44.58549 | 22.2126 | 13.79498 | 13661.99 | 116 | 1.827586 | 0.03448276 | 0.03448276 | 0.01724138 | 0.7758621 | 0 | 0.06896552 | 0.2758621 | 0
dmp_v1-4c_Pt_1-YEGKOM_1 | 1.089 | 3.69 | 5.22 | 468.08 | 0.55693 | 25.5496 | 12.75755 | 6.756788 | 2202.378 | 52 | 1.461538 | 0.07692308 | 0.07692308 | 0.2692308 | 0.2884615 | 0 | 0.01923077 | 0.5576923 | 0
dmp_v1-4c_Pt_1-ZEDROR_1 | 0.361 | 9.26 | 12.22 | 2309.52 | 0.81143 | 41.77912 | 20.81891 | 12.76724 | 11104.891 | 124 | 2.032258 | 0.03225806 | 0.03225806 | 0.07258065 | 0.6048387 | 0 | 0.1532258 | 0.5967742 | 0
dmp_v1-4c_Pt_1-ZIKJIO_1 | 0.581 | 6.22 | 7.97 | 2429.3 | 0.75861 | 31.16572 | 15.54783 | 8.852947 | 4289.778 | 60 | 1.8 | 0.06666667 | 0.06666667 | 0.1166667 | 0.3 | 0 | 0.35 | 0 | 0
dmp_v1-4c_Zn2_2_1-1B_4Br_Ch | 1.347 | 8.96 | 10.4 | 1617.4 | 0.64073 | 28.30735 | 11.4657 | 16.56393 | 5373.462 | 136 | 1 | 0.05882353 | 0.05882353 | 0.1323529 | 0.3823529 | 0.1617647 | 0.02941176 | 0 | 0.25
dmp_v1-4c_Zn2_2_1-1B_4F_Ch | 0.737 | 10 | 11.15 | 2179.11 | 0.73072 | 28.41489 | 11.50975 | 16.62135 | 5433.395 | 136 | 1 | 0.05882353 | 0.05882353 | 0.1470588 | 0.3823529 | 0.1617647 | 0.007352941 | 0 | 0.2573529
dmp_v1-4c_Zn2_2_1-1B_4H_Ch | 0.528 | 10.77 | 11.56 | 2194.41 | 0.76952 | 29.00384 | 11.75291 | 16.94817 | 5774.65 | 104 | 1.307692 | 0.07692308 | 0.07692308 | 0.1923077 | 0.5 | 0.2115385 | 0.09615385 | 0 | 0.3269231
dmp_v1-4c_Zn2_2_1-2B_4H_Ch | 0.291 | 15.92 | 17.27 | 1677.05 | 0.86349 | 39.01249 | 15.87782 | 22.50586 | 13937.916 | 152 | 1.421053 | 0.05263158 | 0.05263158 | 0.125 | 0.4736842 | 0.1315789 | 0.1381579 | 0 | 0.2236842
dmp_v1-4c_Zn2_2_1-2B_fused_Ch | 0.363 | 14.22 | 15.51 | 1909.01 | 0.82561 | 35.13885 | 14.28157 | 20.3543 | 10211.709 | 136 | 1.352941 | 0.05882353 | 0.05882353 | 0.1397059 | 0.375 | 0.1470588 | 0.1397059 | 0 | 0.2426471
dmp_v1-4c_Zn2_2_1-ACOLIP_1 | 0.203 | 19.9 | 20.75 | 1346.52 | 0.89969 | 47.82178 | 19.5096 | 27.39411 | 25555.201 | 200 | 1.56 | 0.04 | 0.04 | 0.17 | 0.465 | 0.1 | 0.065 | 0.465 | 0.01
dmp_v1-4c_Zn2_2_1-ACOLIP_2 | 0.607 | 9.38 | 11.06 | 2277.05 | 0.74714 | 28.26889 | 11.44967 | 16.54061 | 5351.118 | 112 | 1.357143 | 0.07142857 | 0.07142857 | 0.1696429 | 0.4642857 | 0.1964286 | 0.09821429 | 0.07142857 | 0.3125
dmp_v1-4c_Zn2_2_1-AFITIT_1 | 0.219 | 20.1 | 21.39 | 1426.19 | 0.89064 | 45.2245 | 18.43851 | 25.95233 | 21637.887 | 184 | 1.521739 | 0.04347826 | 0.04347826 | 0.08695652 | 0.5217391 | 0.1086957 | 0.07608696 | 0 | 0.1847826
dmp_v1-4c_Zn2_2_1-AFITIT_2 | 0.299 | 16.39 | 17.93 | 1674.99 | 0.8677 | 38.84677 | 15.80949 | 22.41271 | 13761.756 | 152 | 1.421053 | 0.05263158 | 0.05263158 | 0.2565789 | 0.5131579 | 0.1315789 | 0.05263158 | 0.3157895 | 0.02631579
dmp_v1-4c_Zn2_2_1-AMILUE_1 | 0.791 | 8.54 | 9.86 | 1747.12 | 0.63552 | 27.49847 | 11.13171 | 16.11342 | 4929.855 | 136 | 1.705882 | 0.05882353 | 0.05882353 | 0.05147059 | 0.3676471 | 0.1397059 | 0.03676471 | 0.625 | 0
dmp_v1-4c_Zn2_2_1-ATOXEN_1 | 0.327 | 14.16 | 15.34 | 1843.34 | 0.84617 | 38.80197 | 15.79114 | 22.38915 | 13715.488 | 168 | 1.571429 | 0.04761905 | 0.04761905 | 0.2142857 | 0.3928571 | 0.1190476 | 0.1785714 | 0.2857143 | 0.02380952
dmp_v1-4c_Zn2_2_1-AVAQIX_1 | 0.574 | 10.35 | 11.32 | 2375.12 | 0.76815 | 28.2814 | 11.45511 | 16.54759 | 5358.279 | 104 | 1.307692 | 0.07692308 | 0.07692308 | 0.1826923 | 0.5 | 0.2115385 | 0.1057692 | 0.1826923 | 0.2019231
dmp_v1-4c_Zn2_2_1-BARZAW_1 | 0.629 | 9.18 | 10.14 | 2108.29 | 0.74247 | 27.33941 | 11.06595 | 16.02485 | 4845.563 | 104 | 1.307692 | 0.07692308 | 0.07692308 | 0.1153846 | 0.3942308 | 0.1923077 | 0.1826923 | 0 | 0.3365385
dmp_v1-4c_Zn2_2_1-BIBBUL_1 | 0.609 | 9.8 | 10.93 | 2267.72 | 0.75461 | 30.49741 | 12.36802 | 17.77769 | 6702.898 | 152 | 1.315789 | 0.05263158 | 0.05263158 | 0.1381579 | 0.2302632 | 0.05263158 | 0.375 | 0.1710526 | 0.2236842
dmp_v1-4c_Zn2_2_1-BIBBUL_2 | 0.258 | 17.83 | 18.83 | 1527.95 | 0.86696 | 43.38103 | 17.67812 | 24.92892 | 19114.823 | 184 | 1.782609 | 0.04347826 | 0.04347826 | 0.1576087 | 0.4836957 | 0.1086957 | 0.201087 | 0.4945652 | 0.02717391
dmp_v1-4c_Zn2_2_1-BOWQAG_1 | 0.216 | 19.6 | 21.46 | 1296.12 | 0.91121 | 45.83804 | 18.68917 | 26.29516 | 22523.358 | 184 | 1.173913 | 0.04347826 | 0.04347826 | 0.2717391 | 0.5978261 | 0.1086957 | 0.05434783 | 0.2608696 | 0
dmp_v1-4c_Zn2_2_1-CEHZAR01_1 | 0.574 | 10 | 10.51 | 2292.55 | 0.73516 | 28.61031 | 11.59086 | 16.72907 | 5545.043 | 104 | 1.769231 | 0.07692308 | 0.07692308 | 0.06730769 | 0.4134615 | 0.2115385 | 0.1153846 | 0.3461538 | 0.009615385
dmp_v1-4c_Zn2_2_1-CUTKOS_1 | 0.243 | 17.78 | 18.94 | 1500.19 | 0.89127 | 40.30668 | 16.41109 | 23.22191 | 15357.776 | 136 | 1.470588 | 0.05882353 | 0.05882353 | 0.2573529 | 0.1764706 | 0.1470588 | 0.06617647 | 0 | 0.2352941
dmp_v1-4c_Zn2_2_1-CUYHIO_1 | 0.605 | 7.93 | 9.25 | 2244.28 | 0.72793 | 28.7933 | 11.66573 | 16.83177 | 5651.093 | 120 | 1.533333 | 0.06666667 | 0.06666667 | 0.1166667 | 0.2416667 | 0.175 | 0.15 | 0 | 0.04166667
dmp_v1-4c_Zn2_2_1-DAJHUS_1 | 0.213 | 20.16 | 21.75 | 1321.3 | 0.90264 | 44.68341 | 18.21515 | 25.65283 | 20876.181 | 168 | 1.47619 | 0.04761905 | 0.04761905 | 0.2857143 | 0.5892857 | 0.1190476 | 0.04166667 | 0.2857143 | 0.01190476
dmp_v1-4c_Zn2_2_1-DEYDOA_1 | 0.188 | 19.47 | 20.48 | 1396.02 | 0.90024 | 43.33135 | 17.65787 | 24.90124 | 19049.885 | 120 | 2.066667 | 0.06666667 | 0.06666667 | 0.06666667 | 0.025 | 0.1666667 | 0.275 | 0.2583333 | 0
dmp_v1-4c_Zn2_2_1-DOGZIJ_1 | 0.246 | 18.26 | 19.75 | 1475.84 | 0.87143 | 46.91771 | 19.13716 | 26.89409 | 24144.376 | 232 | 1.758621 | 0.03448276 | 0.03448276 | 0.07327586 | 0.4439655 | 0.06034483 | 0.1594828 | 0.3922414 | 0.08189655
dmp_v1-4c_Zn2_2_1-ECAHAT_1 | 0.295 | 16.82 | 17.92 | 1617.34 | 0.8687 | 38.93018 | 15.84376 | 22.45916 | 13849.856 | 152 | 1.421053 | 0.05263158 | 0.05263158 | 0.1842105 | 0.3947368 | 0.1315789 | 0.07236842 | 0.1578947 | 0.1052632
dmp_v1-4c_Zn2_2_1-ERUFUS_1 | 0.203 | 21.2 | 22.63 | 1201.18 | 0.913 | 47.92443 | 19.54941 | 27.45199 | 25716.555 | 192 | 1.333333 | 0.04166667 | 0.04166667 | 0.2395833 | 0.578125 | 0.1041667 | 0.02083333 | 0.3177083 | 0.005208333
dmp_v1-4c_Zn2_2_1-ERUFUS_2 | 0.523 | 11.24 | 12.09 | 2346.96 | 0.82999 | 28.29893 | 11.4619 | 16.55754 | 5367.999 | 80 | 1 | 0.1 | 0.1 | 0.0875 | 0.325 | 0.2625 | 0.0375 | 0.175 | 0.05
dmp_v1-4c_Zn2_2_1-EXEWAG_1 | 0.336 | 16.31 | 17.01 | 1664.13 | 0.86106 | 38.58847 | 15.70337 | 22.27069 | 13492.392 | 152 | 1.210526 | 0.05263158 | 0.05263158 | 0.1315789 | 0.5131579 | 0.1315789 | 0.02631579 | 0 | 0.2105263
dmp_v1-4c_Zn2_2_1-FAPTIB_1 | 0.672 | 6.75 | 8.48 | 2318.07 | 0.70987 | 27.31687 | 11.05749 | 16.01167 | 4833.88 | 112 | 1.357143 | 0.07142857 | 0.07142857 | 0.125 | 0.375 | 0.1785714 | 0.1607143 | 0.0625 | 0.3035714
dmp_v1-4c_Zn2_2_1-FAQVEA_1 | 0.691 | 8.96 | 9.8 | 2075.39 | 0.72008 | 26.7576 | 10.82653 | 15.70116 | 4545.993 | 104 | 1.230769 | 0.07692308 | 0.07692308 | 0.08653846 | 0.4711538 | 0.2115385 | 0.09615385 | 0.2403846 | 0.03846154
dmp_v1-4c_Zn2_2_1-FEFDAX_1 | 0.297 | 17.46 | 18 | 1652.93 | 0.87279 | 38.83568 | 15.80493 | 22.40732 | 13750.537 | 152 | 1.315789 | 0.05263158 | 0.05263158 | 0.1447368 | 0.4342105 | 0.1315789 | 0.07894737 | 0.1710526 | 0.2236842
dmp_v1-4c_Zn2_2_1-FEWGUL_1 | 0.222 | 20.51 | 21.45 | 1333.29 | 0.90185 | 46.20092 | 18.84133 | 26.49421 | 23059.767 | 200 | 1.32 | 0.04 | 0.04 | 0.23 | 0.62 | 0.08 | 0.17 | 0.105 | 0.26
dmp_v1-4c_Zn2_2_1-FUDQIF_1 | 0.578 | 10.13 | 11.32 | 2339.7 | 0.76883 | 28.29956 | 11.46198 | 16.55739 | 5368.134 | 104 | 1.307692 | 0.07692308 | 0.07692308 | 0.1923077 | 0.5 | 0.2115385 | 0.08653846 | 0.3461538 | 0.07692308
dmp_v1-4c_Zn2_2_1-FUNBIA_1 | 0.228 | 20.45 | 21.09 | 1374.04 | 0.89955 | 43.81705 | 17.85885 | 25.17158 | 19694.261 | 168 | 1.380952 | 0.04761905 | 0.04761905 | 0.2380952 | 0.5357143 | 0.1190476 | 0.01785714 | 0.3630952 | 0.02380952
dmp_v1-4c_Zn2_2_1-FUTKEL_1 | 1.013 | 6.37 | 7.68 | 981.1 | 0.43904 | 28.20346 | 11.4225 | 16.50441 | 5314.378 | 216 | 1.444444 | 0.03703704 | 0.03703704 | 0.1296296 | 0.6805556 | 0.09722222 | 0.1574074 | 0 | 0.1527778
dmp_v1-4c_Zn2_2_1-GALCED_1 | 0.299 | 16.11 | 16.99 | 1691.08 | 0.86609 | 38.77799 | 15.78183 | 22.37373 | 13689.484 | 152 | 1.368421 | 0.05263158 | 0.05263158 | 0.2960526 | 0.5131579 | 0.1315789 | 0.09210526 | 0.2302632 | 0.1315789
dmp_v1-4c_Zn2_2_1-GEDLIM_1 | 0.345 | 14.76 | 15.91 | 1829.12 | 0.84178 | 37.07821 | 15.08054 | 21.43093 | 11980.348 | 152 | 1.421053 | 0.05263158 | 0.05263158 | 0.2302632 | 0.4671053 | 0.1381579 | 0.1184211 | 0.2697368 | 0.125
dmp_v1-4c_Zn2_2_1-GIZJOP_1 | 0.634 | 10.15 | 10.66 | 2258.3 | 0.75791 | 26.90042 | 10.88535 | 15.78113 | 4618.523 | 96 | 1.25 | 0.08333333 | 0.08333333 | 0.15625 | 0.5104167 | 0.2291667 | 0.05208333 | 0.375 | 0.09375
dmp_v1-4c_Zn2_2_1-GUFREF_1 | 0.252 | 17.56 | 19.41 | 1551.57 | 0.87717 | 42.92539 | 17.49095 | 24.67596 | 18523.856 | 176 | 1.636364 | 0.04545455 | 0.04545455 | 0.2215909 | 0.4943182 | 0.1136364 | 0.1590909 | 0.2727273 | 0.02272727
dmp_v1-4c_Zn2_2_1-GUFREF_2 | 0.374 | 12.49 | 14.31 | 2052.53 | 0.83478 | 33.86928 | 13.75773 | 19.64884 | 9152.835 | 120 | 1.533333 | 0.06666667 | 0.06666667 | 0.1 | 0.15 | 0.15 | 0.2 | 0 | 0.1833333
dmp_v1-4c_Zn2_2_1-GUYLOC_1 | 0.351 | 15.89 | 17.11 | 1763.56 | 0.8631 | 37.09857 | 15.08871 | 21.44305 | 12000.242 | 136 | 1.235294 | 0.05882353 | 0.05882353 | 0.1176471 | 0.375 | 0.1470588 | 0.1102941 | 0 | 0.2352941
dmp_v1-4c_Zn2_2_1-HAZNON_1 | 0.855 | 8.08 | 9.58 | 2077.49 | 0.69701 | 27.292 | 11.04673 | 15.99797 | 4820.652 | 112 | 1.214286 | 0.07142857 | 0.07142857 | 0.1339286 | 0.4375 | 0.1964286 | 0.09821429 | 0.1607143 | 0.1875
dmp_v1-4c_Zn2_2_1-HEXNII_1 | 0.272 | 16.81 | 17.83 | 1570.95 | 0.88062 | 40.70667 | 16.57586 | 23.44572 | 15816.923 | 160 | 1.45 | 0.05 | 0.05 | 0.26875 | 0.6 | 0.125 | 0.00625 | 0.3625 | 0.025
dmp_v1-4c_Zn2_2_1-HOWPOZ_1 | 0.801 | 8.81 | 9.5 | 1876.36 | 0.64721 | 27.37826 | 11.0824 | 16.0451 | 4865.759 | 136 | 1.705882 | 0.05882353 | 0.05882353 | 0.06617647 | 0.3382353 | 0.125 | 0.02941176 | 0.625 | 0.007352941
dmp_v1-4c_Zn2_2_1-HUTTIA_2 | 0.433 | 13.62 | 14.93 | 1938.37 | 0.81395 | 39.05429 | 15.89547 | 22.52906 | 13982.774 | 224 | 1.285714 | 0.03571429 | 0.03571429 | 0.08928571 | 0.3214286 | 0.08482143 | 0.1116071 | 0 | 0.1517857
dmp_v1-4c_Zn2_2_1-ILOJEZ_1 | 0.135 | 20.95 | 26.2 | 1080.91 | 0.93132 | 58.25931 | 23.81195 | 33.18596 | 46034.854 | 248 | 1.516129 | 0.03225806 | 0.03225806 | 0.2540323 | 0.4758065 | 0.02419355 | 0.08467742 | 0.2620968 | 0.06854839
dmp_v1-4c_Zn2_2_1-IMACZN01_1 | 0.535 | 10.4 | 11.14 | 2438.42 | 0.78297 | 27.45309 | 11.11336 | 16.08773 | 4905.754 | 80 | 1.6 | 0.1 | 0.1 | 0.1 | 0.2375 | 0.275 | 0.075 | 0.1125 | 0.3875
dmp_v1-4c_Zn2_2_1-ISIMAZ_1 | 0.206 | 17.97 | 20.67 | 1569.05 | 0.90195 | 45.61208 | 18.59878 | 26.16535 | 22193.782 | 168 | 1.666667 | 0.04761905 | 0.04761905 | 0.1369048 | 0.5416667 | 0.1011905 | 0.1190476 | 0.5416667 | 0.05357143
dmp_v1-4c_Zn2_2_1-IXUREZ_1 | 0.238 | 18.51 | 19.96 | 1437.06 | 0.89235 | 43.25824 | 17.62829 | 24.86169 | 18955.71 | 168 | 1.47619 | 0.04761905 | 0.04761905 | 0.2559524 | 0.5714286 | 0.1190476 | 0 | 0.3452381 | 0.005952381
dmp_v1-4c_Zn2_2_1-KANDIO_1 | 0.309 | 16.78 | 19.26 | 1583.11 | 0.89762 | 42.58819 | 17.35125 | 24.48946 | 18093.686 | 216 | 1.37037 | 0.03703704 | 0.03703704 | 0.09722222 | 0.4814815 | 0.04166667 | 0.2361111 | 0.162037 | 0.1805556
dmp_v1-4c_Zn2_2_1-KINHAS_1 | 0.555 | 10.21 | 11.06 | 2285.52 | 0.7407 | 28.75674 | 11.65052 | 16.81205 | 5629.946 | 104 | 1.769231 | 0.07692308 | 0.07692308 | 0.08653846 | 0.2788462 | 0.2019231 | 0.4519231 | 0 | 0.3076923
dmp_v1-4c_Zn2_2_1-KINHAS_2 | 0.139 | 25.95 | 28.3 | 883.48 | 0.93806 | 57.98165 | 23.69643 | 33.03394 | 45384.291 | 232 | 1.413793 | 0.03448276 | 0.03448276 | 0.2327586 | 0.5991379 | 0.06896552 | 0.02586207 | 0.2068966 | 0.00862069
dmp_v1-4c_Zn2_2_1-KINKAV_1 | 0.117 | 22.39 | 26.81 | 978.6 | 0.94366 | 61.1584 | 25.0065 | 34.79455 | 53210.394 | 248 | 1.451613 | 0.03225806 | 0.03225806 | 0.1008065 | 0.6975806 | 0.06451613 | 0.01209677 | 0.4395161 | 0.01612903
dmp_v1-4c_Zn2_2_1-KINKAV_2 | 0.203 | 18.97 | 21.91 | 1412.73 | 0.90238 | 48.61577 | 19.83596 | 27.83585 | 26840.193 | 216 | 1.592593 | 0.03703704 | 0.03703704 | 0.1759259 | 0.4537037 | 0.07407407 | 0.3518519 | 0 | 0.2962963
dmp_v1-4c_Zn2_2_1-LIFWOO_1 | 0.469 | 14.38 | 15.98 | 2050.65 | 0.85932 | 37.44508 | 15.23123 | 21.63525 | 12336.365 | 232 | 1.482759 | 0.03448276 | 0.03448276 | 0.09482759 | 0.5 | 0.0387931 | 0.2931034 | 0.125 | 0.2413793
dmp_v1-4c_Zn2_2_1-MADVUJ_1 | 0.396 | 14.26 | 15.45 | 1810.43 | 0.80166 | 39.31282 | 16.00114 | 22.67464 | 14260.53 | 200 | 1.64 | 0.04 | 0.04 | 0.125 | 0.38 | 0.09 | 0.11 | 0 | 0.015
dmp_v1-4c_Zn2_2_1-MEJQEZ_1 | 0.821 | 6.28 | 8.74 | 2064.89 | 0.67759 | 26.95788 | 10.90915 | 15.81325 | 4647.96 | 136 | 1.235294 | 0.05882353 | 0.05882353 | 0.1911765 | 0.5367647 | 0.1470588 | 0.04411765 | 0.5441176 | 0.08088235
dmp_v1-4c_Zn2_2_1-MIMVEJ_1 | 0.634 | 9.77 | 10.74 | 2322.57 | 0.74773 | 27.34968 | 11.07056 | 16.03071 | 4851.18 | 104 | 1.307692 | 0.07692308 | 0.07692308 | 0.1634615 | 0.3942308 | 0.1923077 | 0.125 | 0.1730769 | 0.2019231
dmp_v1-4c_Zn2_2_1-MOYYEF_1 | 0.328 | 15.75 | 17.09 | 1737.4 | 0.85606 | 37.48973 | 15.25064 | 21.65856 | 12380.203 | 152 | 1.421053 | 0.05263158 | 0.05263158 | 0.1381579 | 0.2565789 | 0.1052632 | 0.1710526 | 0 | 0.2236842
dmp_v1-4c_Zn2_2_1-NEHZIK_1 | 0.387 | 13.5 | 14.47 | 1989.64 | 0.8422 | 32.99181 | 13.39585 | 19.16321 | 8466.457 | 112 | 1.357143 | 0.07142857 | 0.07142857 | 0.2053571 | 0.3571429 | 0.1964286 | 0.04464286 | 0.2857143 | 0.1964286
dmp_v1-4c_Zn2_2_1-NISCOJ_1 | 0.362 | 12.59 | 15.36 | 1936.38 | 0.83014 | 37.04913 | 15.06865 | 21.41507 | 11952.695 | 160 | 1.5 | 0.05 | 0.05 | 0.14375 | 0.46875 | 0.1375 | 0.15 | 0.2625 | 0.10625
dmp_v1-4c_Zn2_2_1-NUYWOU_1 | 0.331 | 14.28 | 15.3 | 1840.58 | 0.85878 | 36.97804 | 15.0393 | 21.37544 | 11884.481 | 144 | 1.388889 | 0.05555556 | 0.05555556 | 0.2430556 | 0.5347222 | 0.1319444 | 0.06944444 | 0.2986111 | 0.1527778
dmp_v1-4c_Zn2_2_1-OFERUN02_1 | 0.675 | 8.03 | 10.16 | 1959.5 | 0.69376 | 26.88358 | 10.87828 | 15.77181 | 4609.9 | 104 | 1.384615 | 0.07692308 | 0.07692308 | 0.1442308 | 0.4711538 | 0.2115385 | 0.1153846 | 0.3461538 | 0.06730769
dmp_v1-4c_Zn2_2_1-OSAXAI_1 | 0.224 | 18.89 | 20.78 | 1414.91 | 0.89809 | 43.84772 | 17.87098 | 25.18919 | 19735.256 | 168 | 1.380952 | 0.04761905 | 0.04761905 | 0.07738095 | 0.5714286 | 0.1190476 | 0.02380952 | 0.05952381 | 0.202381
dmp_v1-4c_Zn2_2_1-PAMVEG_1 | 0.261 | 16.95 | 18.06 | 1582.21 | 0.88142 | 40.93143 | 16.66814 | 23.56985 | 16077.579 | 152 | 1.526316 | 0.05263158 | 0.05263158 | 0.09868421 | 0.5197368 | 0.1315789 | 0.06578947 | 0.5657895 | 0.04605263
dmp_v1-4c_Zn2_2_1-PASKAX_1 | 0.215 | 20.15 | 22.04 | 1300.11 | 0.90483 | 45.82558 | 18.68651 | 26.28662 | 22506.703 | 184 | 1.434783 | 0.04347826 | 0.04347826 | 0.25 | 0.5380435 | 0.09782609 | 0.03804348 | 0.5163043 | 0.02173913
dmp_v1-4c_Zn2_2_1-PASTOU_1 | 0.999 | 7.06 | 9.11 | 1571.26 | 0.55422 | 27.00439 | 10.92833 | 15.83872 | 4671.683 | 176 | 1.363636 | 0.04545455 | 0.04545455 | 0.1477273 | 0.5965909 | 0.125 | 0.1363636 | 0.3920455 | 0.03409091
dmp_v1-4c_Zn2_2_1-PEMRIK_1 | 0.215 | 20.62 | 22.49 | 1311.07 | 0.90664 | 46.31453 | 18.88847 | 26.55984 | 23231.793 | 192 | 1.375 | 0.04166667 | 0.04166667 | 0.21875 | 0.5729167 | 0.1041667 | 0.03125 | 0.34375 | 0.015625
dmp_v1-4c_Zn2_2_1-PIJJOI_1 | 0.42 | 12.07 | 12.71 | 2084.95 | 0.78239 | 35.87973 | 14.58661 | 20.76697 | 10865.749 | 168 | 1.666667 | 0.04761905 | 0.04761905 | 0.1309524 | 0.4107143 | 0.125 | 0.2142857 | 0.2559524 | 0.01785714
dmp_v1-4c_Zn2_2_1-PORVUO_1 | 0.21 | 20.07 | 21.13 | 1353.4 | 0.9026 | 44.73309 | 18.23494 | 25.6791 | 20943.544 | 168 | 1.47619 | 0.04761905 | 0.04761905 | 0.1011905 | 0.5892857 | 0.1190476 | 0.0297619 | 0 | 0.1964286
dmp_v1-4c_Zn2_2_1-QAVWAN_1 | 0.325 | 15.2 | 17.15 | 1785.57 | 0.84443 | 38.86394 | 15.81596 | 22.42163 | 13778.966 | 168 | 1.571429 | 0.04761905 | 0.04761905 | 0.1904762 | 0.3214286 | 0.1190476 | 0.2083333 | 0.2857143 | 0.02380952
dmp_v1-4c_Zn2_2_1-QEFNAQ_1 | 0.691 | 8.37 | 9.82 | 2260.07 | 0.73193 | 27.19854 | 11.00884 | 15.947 | 4772.384 | 112 | 1.214286 | 0.07142857 | 0.07142857 | 0.2053571 | 0.4107143 | 0.1875 | 0.03571429 | 0.3303571 | 0.04464286
dmp_v1-4c_Zn2_2_1-RABHAZ_1 | 0.247 | 16.1 | 17.73 | 1657.82 | 0.87463 | 38.80629 | 15.79214 | 22.39027 | 13718.563 | 112 | 2 | 0.07142857 | 0.07142857 | 0.09821429 | 0 | 0.1785714 | 0.2142857 | 0.2857143 | 0
dmp_v1-4c_Zn2_2_1-RAXCOK_1 | 0.64 | 10.29 | 11 | 2336.98 | 0.76004 | 27.41676 | 11.09808 | 16.06741 | 4886.343 | 96 | 1.166667 | 0.08333333 | 0.08333333 | 0.1145833 | 0.4791667 | 0.2291667 | 0.1041667 | 0 | 0.3229167
dmp_v1-4c_Zn2_2_1-REYCOP_1 | 0.177 | 20.7 | 22.9 | 1330.75 | 0.90858 | 51.34065 | 20.96067 | 29.34348 | 31574.451 | 216 | 1.740741 | 0.03703704 | 0.03703704 | 0.1388889 | 0.537037 | 0.0462963 | 0.05092593 | 0.3981481 | 0.1111111
dmp_v1-4c_Zn2_2_1-SUJQOE_1 | 0.409 | 12.07 | 13.08 | 2159.6 | 0.83568 | 30.44116 | 12.34442 | 17.747 | 6666.251 | 88 | 1.363636 | 0.09090909 | 0.09090909 | 0.2272727 | 0.1590909 | 0.2386364 | 0.09090909 | 0 | 0.3522727
dmp_v1-4c_Zn2_2_1-TERFUT_1 | 0.297 | 16.9 | 17.91 | 1607.65 | 0.87176 | 38.79915 | 15.78994 | 22.38469 | 13710.713 | 152 | 1.368421 | 0.05263158 | 0.05263158 | 0.1381579 | 0.4342105 | 0.1315789 | 0.09210526 | 0.07894737 | 0.2236842
dmp_v1-4c_Zn2_2_1-UBACUX_1 | 0.229 | 19.02 | 19.9 | 1380.03 | 0.89929 | 43.74169 | 17.82735 | 25.12933 | 19592.77 | 168 | 1.380952 | 0.04761905 | 0.04761905 | 0.2738095 | 0.5357143 | 0.1190476 | 0.02380952 | 0.3511905 | 0.02380952
dmp_v1-4c_Zn2_2_1-UVARIT_1 | 0.212 | 20.1 | 21.99 | 1311.5 | 0.90251 | 44.68647 | 18.21662 | 25.65356 | 20879.875 | 168 | 1.47619 | 0.04761905 | 0.04761905 | 0.3214286 | 0.6071429 | 0.1190476 | 0.04761905 | 0.1428571 | 0.1130952
dmp_v1-4c_Zn2_2_1-UVUPOR_1 | 0.267 | 18.5 | 19.89 | 1468.13 | 0.9143 | 43.55636 | 17.75179 | 25.02554 | 19346.786 | 200 | 1.32 | 0.04 | 0.04 | 0.095 | 0.7 | 0.06 | 0.095 | 0.435 | 0.225
dmp_v1-4c_Zn2_2_1-VAGTUU_1 | 0.796 | 7.12 | 9.99 | 1829.09 | 0.6205 | 26.98918 | 10.9222 | 15.83054 | 4664.023 | 136 | 1.352941 | 0.05882353 | 0.05882353 | 0.2058824 | 0.5514706 | 0.1470588 | 0.2058824 | 0 | 0.25
dmp_v1-4c_Zn2_2_1-WEMNAF_1 | 0.476 | 11.92 | 13.06 | 2215.79 | 0.81515 | 30.28581 | 12.28101 | 17.65965 | 6565.653 | 104 | 1.307692 | 0.07692308 | 0.07692308 | 0.1730769 | 0.2788462 | 0.1923077 | 0.05769231 | 0.3557692 | 0.1057692
dmp_v1-4c_Zn2_2_1-WIFBAQ_1 | 0.273 | 17.49 | 19.45 | 1470.03 | 0.88011 | 43.35119 | 17.66731 | 24.91255 | 19077.482 | 200 | 1.56 | 0.04 | 0.04 | 0.245 | 0.165 | 0 | 0.235 | 0.165 | 0.065
dmp_v1-4c_Zn2_2_1-WONZOP_1 | 0.205 | 19.93 | 20.95 | 1317.21 | 0.90613 | 45.21285 | 18.4321 | 25.94426 | 21617.923 | 168 | 1.380952 | 0.04761905 | 0.04761905 | 0.2440476 | 0.5178571 | 0.1190476 | 0.06547619 | 0.2857143 | 0.01190476
dmp_v1-4c_Zn2_2_1-WONZUV_1 | 0.191 | 21.63 | 24.1 | 1166.67 | 0.9122 | 48.55548 | 19.81262 | 27.8034 | 26744.157 | 200 | 1.48 | 0.04 | 0.04 | 0.29 | 0.585 | 0.075 | 0.1 | 0.235 | 0.025
dmp_v1-4c_Zn2_2_1-XADGAM_1 | 0.685 | 6.55 | 8.62 | 2114.2 | 0.68253 | 28.38577 | 11.49835 | 16.6056 | 5417.291 | 136 | 1.352941 | 0.05882353 | 0.05882353 | 0.1323529 | 0.5808824 | 0.1617647 | 0.09558824 | 0 | 0.2573529
dmp_v1-4c_Zn2_2_1-XIMPOA_1 | 0.669 | 8.81 | 9.68 | 2376.73 | 0.76622 | 24.64716 | 9.956704 | 14.52881 | 3563.044 | 72 | 1.222222 | 0.1111111 | 0.1111111 | 0.08333333 | 0.2222222 | 0.3194444 | 0.1388889 | 0 | 0.06944444
dmp_v1-4c_Zn2_2_1-YARYOF_1 | 0.41 | 12.05 | 12.94 | 2180.41 | 0.81918 | 30.8097 | 12.49615 | 17.95185 | 6908.814 | 88 | 1.727273 | 0.09090909 | 0.09090909 | 0.09090909 | 0.09090909 | 0.2386364 | 0.05681818 | 0.3068182 | 0
dmp_v1-4c_Zn2_2_1-YARYOF_2 | 0.696 | 8.75 | 9.48 | 2361.81 | 0.76243 | 24.32247 | 9.823219 | 14.34897 | 3425.951 | 72 | 1 | 0.1111111 | 0.1111111 | 0.05555556 | 0.5833333 | 0.3194444 | 0.05555556 | 0.1666667 | 0.2083333
dmp_v1-4c_Zn2_2_1-YASPEP_1 | 0.218 | 18.88 | 20.68 | 1371.56 | 0.89767 | 44.44808 | 18.11841 | 25.52414 | 20552.208 | 168 | 1.571429 | 0.04761905 | 0.04761905 | 0.2440476 | 0.5535714 | 0.1190476 | 0.1130952 | 0.2857143 | 0.01785714
dmp_v1-4c_Zn2_2_1-YEGKOM_1 | 0.682 | 9.14 | 10.55 | 2300.27 | 0.7382 | 26.87767 | 10.87578 | 15.76811 | 4606.762 | 104 | 1.230769 | 0.07692308 | 0.07692308 | 0.09615385 | 0.4711538 | 0.2115385 | 0.01923077 | 0.4134615 | 0.08653846
dmp_v1-4c_Zn2_2_1-ZEDROR_1 | 0.276 | 16.75 | 17.75 | 1603.7 | 0.86262 | 41.85745 | 17.0511 | 24.0848 | 17186.683 | 176 | 1.727273 | 0.04545455 | 0.04545455 | 0.1704545 | 0.4034091 | 0.1136364 | 0.1761364 | 0.5056818 | 0.02272727
dmp_v1-4c_Zn2_2_1-ZIKJIO_1 | 0.416 | 11.96 | 13.53 | 2140 | 0.82139 | 32.06163 | 13.01241 | 18.64703 | 7776.763 | 112 | 1.428571 | 0.07142857 | 0.07142857 | 0.1785714 | 0.1875 | 0.1785714 | 0.1696429 | 0 | 0.2767857
dmp_v1-4c_Zn2_3_1-1B_4Br_Ch | 2.006 | 3.74 | 5.65 | 238.3 | 0.362 | 31.69883 | 15.91107 | 7.431884 | 3570.465 | 136 | 1.235294 | 0.05882353 | 0.05882353 | 0.09558824 | 0.5294118 | 0.1764706 | 0.1176471 | 0.2205882 | 0
dmp_v1-4c_Zn2_3_1-1B_4F_Ch | 1.085 | 4.37 | 5.83 | 718.27 | 0.53281 | 31.81476 | 15.96828 | 7.470614 | 3616.443 | 136 | 1.235294 | 0.05882353 | 0.05882353 | 0.09558824 | 0.5294118 | 0.1764706 | 0.1029412 | 0.2205882 | 0
dmp_v1-4c_Zn2_3_1-1B_4H_Ch | 0.765 | 4.23 | 6.18 | 1373.16 | 0.62171 | 32.45958 | 16.28756 | 7.685186 | 3879.064 | 104 | 1.615385 | 0.07692308 | 0.07692308 | 0.1346154 | 0.6346154 | 0.2307692 | 0.2211538 | 0.2884615 | 0
dmp_v1-4c_Zn2_3_1-2B_4H_Ch | 0.383 | 8.72 | 10.9 | 2372.09 | 0.80384 | 43.41531 | 21.71154 | 11.30948 | 10378.114 | 152 | 1.631579 | 0.05263158 | 0.05263158 | 0.1118421 | 0.7236842 | 0.1578947 | 0.1578947 | 0.2368421 | 0
dmp_v1-4c_Zn2_3_1-2B_fused_Ch | 0.493 | 6.4 | 9.27 | 2383.48 | 0.74657 | 39.17428 | 19.61131 | 9.913583 | 7374.563 | 136 | 1.588235 | 0.05882353 | 0.05882353 | 0.1176471 | 0.7426471 | 0.1764706 | 0.1838235 | 0.2573529 | 0
dmp_v1-4c_Zn2_3_1-ACOLIP_1 | 0.257 | 12.03 | 14.51 | 1795.47 | 0.86344 | 53.06072 | 26.49141 | 14.45946 | 19934.013 | 200 | 1.72 | 0.04 | 0.04 | 0.11 | 0.78 | 0.12 | 0.105 | 0.53 | 0
dmp_v1-4c_Zn2_3_1-ACOLIP_2 | 0.892 | 4.3 | 5.82 | 763.53 | 0.52272 | 31.65485 | 15.88943 | 7.416415 | 3552.548 | 112 | 1.642857 | 0.07142857 | 0.07142857 | 0.125 | 0.6428571 | 0.2142857 | 0.1785714 | 0.3303571 | 0
dmp_v1-4c_Zn2_3_1-AFITIT_1 | 0.28 | 10.96 | 13.87 | 1922.77 | 0.84973 | 50.21553 | 25.08169 | 13.53152 | 16685.813 | 184 | 1.695652 | 0.04347826 | 0.04347826 | 0.05978261 | 0.6956522 | 0.1304348 | 0.125 | 0.1956522 | 0
dmp_v1-4c_Zn2_3_1-AFITIT_2 | 0.394 | 9.23 | 11.26 | 2322.35 | 0.81311 | 43.23361 | 21.62208 | 11.24759 | 10233.008 | 152 | 1.631579 | 0.05263158 | 0.05263158 | 0.2171053 | 0.7631579 | 0.1578947 | 0.1184211 | 0.4078947 | 0
dmp_v1-4c_Zn2_3_1-AMILUE_1 | 1.182 | 3.63 | 5.3 | 145.09 | 0.15344 | 30.81187 | 15.47253 | 7.133799 | 3229.856 | 136 | 1.941176 | 0.05882353 | 0.05882353 | 0.06617647 | 0.6029412 | 0.1617647 | 0.08088235 | 0.7205882 | 0
dmp_v1-4c_Zn2_3_1-ATOXEN_1 | 0.432 | 8.64 | 10.19 | 2513.02 | 0.77482 | 43.1839 | 21.59734 | 11.23251 | 10195.517 | 168 | 1.761905 | 0.04761905 | 0.04761905 | 0.1845238 | 0.6904762 | 0.1428571 | 0.1964286 | 0.3630952 | 0
dmp_v1-4c_Zn2_3_1-AVAQIX_1 | 0.842 | 4.1 | 6.32 | 1027.56 | 0.61171 | 31.66905 | 15.89661 | 7.419488 | 3557.209 | 104 | 1.615385 | 0.07692308 | 0.07692308 | 0.1923077 | 0.6346154 | 0.2307692 | 0.1923077 | 0.3846154 | 0
dmp_v1-4c_Zn2_3_1-BARZAW_1 | 0.938 | 4.12 | 5.35 | 441.07 | 0.49665 | 30.63823 | 15.38637 | 7.074409 | 3165.124 | 104 | 1.615385 | 0.07692308 | 0.07692308 | 0.09615385 | 0.6057692 | 0.2019231 | 0.1730769 | 0.2884615 | 0
dmp_v1-4c_Zn2_3_1-BIBBUL_1 | 0.87 | 4.44 | 6.71 | 1288.24 | 0.59549 | 34.09342 | 17.09591 | 8.231725 | 4600.845 | 152 | 1.526316 | 0.05263158 | 0.05263158 | 0.09868421 | 0.2828947 | 0.1381579 | 0.2105263 | 0.3618421 | 0
dmp_v1-4c_Zn2_3_1-BIBBUL_2 | 0.332 | 10.04 | 12.74 | 2157.24 | 0.81402 | 48.19669 | 24.08088 | 12.87436 | 14608.472 | 184 | 1.956522 | 0.04347826 | 0.04347826 | 0.08152174 | 0.6576087 | 0.1304348 | 0.2445652 | 0.5434783 | 0
dmp_v1-4c_Zn2_3_1-BOWQAG_1 | 0.274 | 12.37 | 15.55 | 1770.66 | 0.87611 | 50.88764 | 25.41466 | 13.74995 | 17417.814 | 184 | 1.347826 | 0.04347826 | 0.04347826 | 0.1413043 | 0.8152174 | 0.1304348 | 0.0923913 | 0.3315217 | 0
dmp_v1-4c_Zn2_3_1-CEHZAR01_1 | 0.838 | 4.49 | 6.07 | 723.76 | 0.51616 | 32.02832 | 16.07412 | 7.542247 | 3702.448 | 104 | 2.076923 | 0.07692308 | 0.07692308 | 0.1153846 | 0.5192308 | 0.1538462 | 0.1730769 | 0.4903846 | 0
dmp_v1-4c_Zn2_3_1-CUTKOS_1 | 0.317 | 9.96 | 12.41 | 2166.62 | 0.83957 | 44.8304 | 22.41299 | 11.77183 | 11530.569 | 136 | 1.705882 | 0.05882353 | 0.05882353 | 0.1911765 | 0.5147059 | 0.1176471 | 0.08823529 | 0.2647059 | 0
dmp_v1-4c_Zn2_3_1-CUYHIO_1 | 0.883 | 4.48 | 6.66 | 829.13 | 0.47652 | 32.2291 | 16.17341 | 7.609485 | 3784.44 | 120 | 1.8 | 0.06666667 | 0.06666667 | 0.1416667 | 0.4 | 0.05 | 0.1916667 | 0.2333333 | 0
dmp_v1-4c_Zn2_3_1-DAJHUS_1 | 0.273 | 12.85 | 14.91 | 1830.43 | 0.86352 | 49.62455 | 24.78871 | 13.33697 | 16056.084 | 168 | 1.666667 | 0.04761905 | 0.04761905 | 0.1904762 | 0.8333333 | 0.1428571 | 0.08928571 | 0.375 | 0
dmp_v1-4c_Zn2_3_1-DEYDOA_1 | 0.24 | 11.3 | 14.25 | 1931.53 | 0.85818 | 48.14266 | 24.05402 | 12.85594 | 14554.42 | 120 | 2.333333 | 0.06666667 | 0.06666667 | 0.1 | 0.3333333 | 0.1333333 | 0.35 | 0.3833333 | 0
dmp_v1-4c_Zn2_3_1-DOGZIJ_1 | 0.313 | 10.79 | 12.94 | 2063.97 | 0.82803 | 52.07101 | 26.00132 | 14.13458 | 18757.478 | 232 | 1.896552 | 0.03448276 | 0.03448276 | 0.2413793 | 0.6637931 | 0.03017241 | 0.2198276 | 0.487069 | 0
dmp_v1-4c_Zn2_3_1-ECAHAT_1 | 0.389 | 9.33 | 11.8 | 2291.27 | 0.81141 | 43.32453 | 21.66696 | 11.27763 | 10304.713 | 152 | 1.631579 | 0.05263158 | 0.05263158 | 0.1644737 | 0.7631579 | 0.1578947 | 0.1315789 | 0.3355263 | 0
dmp_v1-4c_Zn2_3_1-ERUFUS_1 | 0.257 | 13.93 | 16.64 | 1664.76 | 0.87853 | 53.17134 | 26.54623 | 14.49537 | 20067.387 | 192 | 1.5 | 0.04166667 | 0.04166667 | 0.1510417 | 0.859375 | 0.125 | 0.05208333 | 0.3958333 | 0
dmp_v1-4c_Zn2_3_1-ERUFUS_2 | 0.766 | 4.77 | 6.45 | 1753.67 | 0.69985 | 31.68807 | 15.90587 | 7.426787 | 3565.358 | 80 | 1.4 | 0.1 | 0.1 | 0.075 | 0.6 | 0.3 | 0.1625 | 0.45 | 0
dmp_v1-4c_Zn2_3_1-EXEWAG_1 | 0.445 | 8.68 | 11.49 | 2317.52 | 0.80216 | 42.95089 | 21.48209 | 11.15569 | 10015.056 | 152 | 1.421053 | 0.05263158 | 0.05263158 | 0.05921053 | 0.8421053 | 0.1578947 | 0.1052632 | 0.2368421 | 0
dmp_v1-4c_Zn2_3_1-FAPTIB_1 | 1.003 | 4.28 | 5.29 | 327.28 | 0.34491 | 30.6134 | 15.37415 | 7.067304 | 3156.602 | 112 | 1.642857 | 0.07142857 | 0.07142857 | 0.1071429 | 0.5625 | 0.1785714 | 0.1428571 | 0.3392857 | 0
dmp_v1-4c_Zn2_3_1-FAQVEA_1 | 1.042 | 3.87 | 5.15 | 190.84 | 0.21502 | 30.00122 | 15.07148 | 6.8608 | 2937.038 | 104 | 1.538462 | 0.07692308 | 0.07692308 | 0.09615385 | 0.6057692 | 0.2307692 | 0.1730769 | 0.3846154 | 0
dmp_v1-4c_Zn2_3_1-FEFDAX_1 | 0.392 | 10.18 | 12.04 | 2321.93 | 0.81362 | 43.22099 | 21.61575 | 11.2446 | 10224.312 | 152 | 1.526316 | 0.05263158 | 0.05263158 | 0.09210526 | 0.7631579 | 0.1578947 | 0.125 | 0.4144737 | 0
dmp_v1-4c_Zn2_3_1-FEWGUL_1 | 0.282 | 12.95 | 14.84 | 1757.71 | 0.86917 | 51.28543 | 25.61182 | 13.87996 | 17861.969 | 200 | 1.48 | 0.04 | 0.04 | 0.325 | 0.745 | 0.08 | 0.095 | 0.315 | 0
dmp_v1-4c_Zn2_3_1-FUDQIF_1 | 0.847 | 4.62 | 6 | 947.7 | 0.58234 | 31.68835 | 15.90601 | 7.427454 | 3565.705 | 104 | 1.615385 | 0.07692308 | 0.07692308 | 0.1923077 | 0.6923077 | 0.2307692 | 0.2019231 | 0.5288462 | 0
dmp_v1-4c_Zn2_3_1-FUNBIA_1 | 0.292 | 11.73 | 14.31 | 1873.22 | 0.86285 | 48.67494 | 24.31796 | 13.02946 | 15083.417 | 168 | 1.571429 | 0.04761905 | 0.04761905 | 0.1666667 | 0.7619048 | 0.1428571 | 0.1190476 | 0.4464286 | 0
dmp_v1-4c_Zn2_3_1-FUTKEL_1 | 1.505 | 2.77 | 3.91 | 0 | 0 | 31.58321 | 15.85366 | 7.39583 | 3526.581 | 216 | 1.592593 | 0.03703704 | 0.03703704 | 0.1527778 | 0.5185185 | 0.1018519 | 0.337963 | 0.1296296 | 0
dmp_v1-4c_Zn2_3_1-GALCED_1 | 0.395 | 9.66 | 12.06 | 2306.44 | 0.81102 | 43.15838 | 21.5843 | 11.22564 | 10177.362 | 152 | 1.578947 | 0.05263158 | 0.05263158 | 0.1315789 | 0.8026316 | 0.1578947 | 0.09868421 | 0.4407895 | 0
dmp_v1-4c_Zn2_3_1-GEDLIM_1 | 0.461 | 7.45 | 10.01 | 2525.14 | 0.77181 | 41.29621 | 20.6622 | 10.61345 | 8794.399 | 152 | 1.631579 | 0.05263158 | 0.05263158 | 0.09210526 | 0.7302632 | 0.1578947 | 0.1513158 | 0.4210526 | 0
dmp_v1-4c_Zn2_3_1-GIZJOP_1 | 0.952 | 3.99 | 5.32 | 427.86 | 0.50565 | 30.15761 | 15.14885 | 6.912765 | 2991.852 | 96 | 1.583333 | 0.08333333 | 0.08333333 | 0.1354167 | 0.7604167 | 0.25 | 0.1354167 | 0.5625 | 0
dmp_v1-4c_Zn2_3_1-GUFREF_1 | 0.325 | 10.19 | 12.7 | 2095.9 | 0.82655 | 47.69817 | 23.83398 | 12.70841 | 14118.737 | 176 | 1.818182 | 0.04545455 | 0.04545455 | 0.1704545 | 0.6363636 | 0.1306818 | 0.2045455 | 0.3522727 | 0
dmp_v1-4c_Zn2_3_1-GUFREF_2 | 0.511 | 6.76 | 9.21 | 2437.35 | 0.7419 | 37.7838 | 18.92288 | 9.454286 | 6530.786 | 120 | 1.8 | 0.06666667 | 0.06666667 | 0.1 | 0.5833333 | 0.075 | 0.1333333 | 0.2666667 | 0
dmp_v1-4c_Zn2_3_1-GUYLOC_1 | 0.47 | 8.01 | 10.46 | 2395.76 | 0.79452 | 41.31948 | 20.67364 | 10.62051 | 8810.448 | 136 | 1.470588 | 0.05882353 | 0.05882353 | 0.07352941 | 0.7794118 | 0.1764706 | 0.1102941 | 0.2647059 | 0
dmp_v1-4c_Zn2_3_1-HAZNON_1 | 1.285 | 3.75 | 5 | 240.81 | 0.26673 | 30.58588 | 15.36064 | 7.057506 | 3146.252 | 112 | 1.5 | 0.07142857 | 0.07142857 | 0.125 | 0.5267857 | 0.1607143 | 0.1428571 | 0.3839286 | 0
dmp_v1-4c_Zn2_3_1-HEXNII_1 | 0.355 | 10.58 | 12.52 | 2219.75 | 0.82598 | 45.26855 | 22.63061 | 11.91428 | 11903.525 | 160 | 1.65 | 0.05 | 0.05 | 0.225 | 0.6875 | 0.15 | 0.15625 | 0.46875 | 0
dmp_v1-4c_Zn2_3_1-HOWPOZ_1 | 1.2 | 3.01 | 5.39 | 0 | 0 | 30.67964 | 15.40702 | 7.089136 | 3180.776 | 136 | 1.941176 | 0.05882353 | 0.05882353 | 0.06617647 | 0.6029412 | 0.1544118 | 0.07352941 | 0.7352941 | 0
dmp_v1-4c_Zn2_3_1-HUTTIA_1 | 0.275 | 12.33 | 15.22 | 1705.6 | 0.87571 | 50.75731 | 25.35006 | 13.70738 | 17274.002 | 184 | 1.608696 | 0.04347826 | 0.04347826 | 0.2717391 | 0.673913 | 0.07608696 | 0.0923913 | 0.4347826 | 0
dmp_v1-4c_Zn2_3_1-HUTTIA_2 | 0.573 | 8.66 | 9.8 | 2376.35 | 0.7369 | 43.46147 | 21.73456 | 11.32394 | 10413.476 | 224 | 1.428571 | 0.03571429 | 0.03571429 | 0.07142857 | 0.4196429 | 0.07589286 | 0.1383929 | 0.1607143 | 0
dmp_v1-4c_Zn2_3_1-IMACZN01_1 | 0.792 | 4.34 | 5.96 | 760.46 | 0.57324 | 30.76246 | 15.44801 | 7.116851 | 3211.372 | 80 | 2 | 0.1 | 0.1 | 0.15 | 0.375 | 0.2 | 0.1125 | 0.5375 | 0
dmp_v1-4c_Zn2_3_1-ISIMAZ_1 | 0.261 | 10.16 | 13.49 | 2058.49 | 0.86044 | 50.63931 | 25.29172 | 13.66973 | 17145.761 | 168 | 1.857143 | 0.04761905 | 0.04761905 | 0.1190476 | 0.7797619 | 0.1547619 | 0.1964286 | 0.625 | 0
dmp_v1-4c_Zn2_3_1-IXUREZ_1 | 0.306 | 11.13 | 14.13 | 2030.53 | 0.84958 | 48.0638 | 24.0148 | 12.82985 | 14476.835 | 168 | 1.666667 | 0.04761905 | 0.04761905 | 0.172619 | 0.797619 | 0.1428571 | 0.07738095 | 0.452381 | 0
dmp_v1-4c_Zn2_3_1-KANDIO_1 | 0.401 | 11.77 | 13.85 | 2125.43 | 0.85956 | 47.3299 | 23.65154 | 12.58829 | 13767.509 | 216 | 1.518519 | 0.03703704 | 0.03703704 | 0.1203704 | 0.6388889 | 0.1203704 | 0.2777778 | 0.375 | 0
dmp_v1-4c_Zn2_3_1-KINHAS_1 | 0.809 | 4.4 | 6.04 | 693.38 | 0.52987 | 32.18921 | 16.15351 | 7.596162 | 3768.048 | 104 | 2.076923 | 0.07692308 | 0.07692308 | 0.03846154 | 0.5192308 | 0.1538462 | 0.4230769 | 0.2884615 | 0
dmp_v1-4c_Zn2_3_1-KINHAS_2 | 0.17 | 18.22 | 21.34 | 1193.25 | 0.91776 | 64.1889 | 32.00628 | 18.07378 | 36587.999 | 232 | 1.551724 | 0.03448276 | 0.03448276 | 0.1465517 | 0.8491379 | 0.1034483 | 0.07327586 | 0.2758621 | 0
dmp_v1-4c_Zn2_3_1-KINKAV_1 | 0.142 | 18.57 | 22.26 | 1235.17 | 0.92641 | 67.66669 | 33.732 | 19.20302 | 43234.51 | 248 | 1.580645 | 0.03225806 | 0.03225806 | 0.108871 | 0.766129 | 0.08064516 | 0.06048387 | 0.5 | 0
dmp_v1-4c_Zn2_3_1-KINKAV_2 | 0.255 | 15.19 | 17.87 | 1704.24 | 0.8707 | 53.93025 | 26.92231 | 14.74207 | 21002.658 | 216 | 1.740741 | 0.03703704 | 0.03703704 | 0.1203704 | 0.5462963 | 0.08796296 | 0.4166667 | 0.1712963 | 0
dmp_v1-4c_Zn2_3_1-LIFWOO_1 | 0.628 | 9.49 | 10.74 | 2505.64 | 0.77984 | 41.6987 | 20.86163 | 10.74469 | 9081.195 | 232 | 1.62069 | 0.03448276 | 0.03448276 | 0.1034483 | 0.7284483 | 0.06465517 | 0.3189655 | 0.4181034 | 0
dmp_v1-4c_Zn2_3_1-MADVUJ_1 | 0.524 | 8.08 | 10.15 | 2258.56 | 0.72502 | 43.74446 | 21.87511 | 11.41577 | 10637.692 | 200 | 1.8 | 0.04 | 0.04 | 0.055 | 0.64 | 0.12 | 0.18 | 0.16 | 0
dmp_v1-4c_Zn2_3_1-MEJQEZ_1 | 1.24 | 3.85 | 4.99 | 142.57 | 0.27042 | 30.22076 | 15.18004 | 6.934573 | 3014.633 | 136 | 1.470588 | 0.05882353 | 0.05882353 | 0.2352941 | 0.6176471 | 0.1764706 | 0.1397059 | 0.6176471 | 0
dmp_v1-4c_Zn2_3_1-MIMVEJ_1 | 0.945 | 4.29 | 5.73 | 474.31 | 0.49456 | 30.64931 | 15.39191 | 7.079591 | 3170.034 | 104 | 1.615385 | 0.07692308 | 0.07692308 | 0.1538462 | 0.6634615 | 0.1923077 | 0.1057692 | 0.4134615 | 0
dmp_v1-4c_Zn2_3_1-MOYYEF_1 | 0.436 | 8.64 | 10.93 | 2431.77 | 0.78661 | 41.74673 | 20.88544 | 10.75964 | 9115.133 | 152 | 1.631579 | 0.05263158 | 0.05263158 | 0.07894737 | 0.75 | 0.1184211 | 0.09868421 | 0.2368421 | 0
dmp_v1-4c_Zn2_3_1-NEHZIK_1 | 0.533 | 6.64 | 8.68 | 2660.39 | 0.75251 | 36.82376 | 18.44739 | 9.137456 | 5986.789 | 112 | 1.642857 | 0.07142857 | 0.07142857 | 0.1607143 | 0.6875 | 0.1964286 | 0.07142857 | 0.5357143 | 0
dmp_v1-4c_Zn2_3_1-NISCOJ_1 | 0.484 | 7.1 | 9.22 | 2465.79 | 0.75248 | 41.26505 | 20.64703 | 10.60181 | 8771.481 | 160 | 1.7 | 0.05 | 0.05 | 0.09375 | 0.6875 | 0.15 | 0.2 | 0.41875 | 0
dmp_v1-4c_Zn2_3_1-NUYWOU_1 | 0.443 | 8.18 | 10.55 | 2618.89 | 0.78932 | 41.18734 | 20.60838 | 10.57671 | 8717.056 | 144 | 1.611111 | 0.05555556 | 0.05555556 | 0.125 | 0.8055556 | 0.1666667 | 0.09722222 | 0.4861111 | 0
dmp_v1-4c_Zn2_3_1-OFERUN02_1 | 1.016 | 3.61 | 4.81 | 85.09 | 0.11603 | 30.13885 | 15.13938 | 6.908466 | 2986.219 | 104 | 1.692308 | 0.07692308 | 0.07692308 | 0.1153846 | 0.6634615 | 0.2307692 | 0.1923077 | 0.5 | 0
dmp_v1-4c_Zn2_3_1-OSAXAI_1 | 0.288 | 11.97 | 14.27 | 1944.69 | 0.85786 | 48.70873 | 24.33462 | 13.03979 | 15116.412 | 168 | 1.571429 | 0.04761905 | 0.04761905 | 0.07142857 | 0.7619048 | 0.1428571 | 0.08928571 | 0.2916667 | 0
dmp_v1-4c_Zn2_3_1-PAMVEG_1 | 0.339 | 10.15 | 12.18 | 2187.74 | 0.83156 | 45.51472 | 22.7523 | 11.9962 | 12118.145 | 152 | 1.736842 | 0.05263158 | 0.05263158 | 0.1052632 | 0.7960526 | 0.1578947 | 0.09210526 | 0.6907895 | 0
dmp_v1-4c_Zn2_3_1-PASKAX_1 | 0.273 | 12.1 | 14.8 | 1779.42 | 0.86684 | 50.87487 | 25.40833 | 13.74554 | 17403.415 | 184 | 1.608696 | 0.04347826 | 0.04347826 | 0.1304348 | 0.8152174 | 0.1304348 | 0.08152174 | 0.5706522 | 0
dmp_v1-4c_Zn2_3_1-PASTOU_1 | 1.513 | 2.49 | 4.06 | 0 | 0 | 30.2711 | 15.20499 | 6.951933 | 3032.693 | 176 | 1.545455 | 0.04545455 | 0.04545455 | 0.1306818 | 0.4488636 | 0.125 | 0.1420455 | 0.4375 | 0
dmp_v1-4c_Zn2_3_1-PEMRIK_1 | 0.273 | 13.1 | 16.03 | 1839.53 | 0.86807 | 51.41225 | 25.67487 | 13.92017 | 18002.771 | 192 | 1.541667 | 0.04166667 | 0.04166667 | 0.15625 | 0.8072917 | 0.125 | 0.05729167 | 0.4166667 | 0
dmp_v1-4c_Zn2_3_1-PIJJOI_1 | 0.568 | 6.51 | 8.5 | 2044.87 | 0.68409 | 39.98678 | 20.01363 | 10.18024 | 7897.636 | 168 | 1.857143 | 0.04761905 | 0.04761905 | 0.1190476 | 0.6309524 | 0.1428571 | 0.2738095 | 0.3511905 | 0
dmp_v1-4c_Zn2_3_1-PORVUO_1 | 0.268 | 11.85 | 14.76 | 1844 | 0.86033 | 49.67667 | 24.81367 | 13.35877 | 16116.444 | 168 | 1.666667 | 0.04761905 | 0.04761905 | 0.1130952 | 0.7261905 | 0.1428571 | 0.1369048 | 0.2142857 | 0
dmp_v1-4c_Zn2_3_1-QAVWAN_1 | 0.43 | 9.59 | 11.25 | 2389.79 | 0.77918 | 43.25092 | 21.63076 | 11.2534 | 10247.011 | 168 | 1.761905 | 0.04761905 | 0.04761905 | 0.1785714 | 0.702381 | 0.1428571 | 0.202381 | 0.3511905 | 0
dmp_v1-4c_Zn2_3_1-QEFNAQ_1 | 1.036 | 3.56 | 5.38 | 140.01 | 0.25443 | 30.48486 | 15.31067 | 7.022858 | 3109.09 | 112 | 1.5 | 0.07142857 | 0.07142857 | 0.1785714 | 0.4642857 | 0.1607143 | 0.1071429 | 0.4464286 | 0
dmp_v1-4c_Zn2_3_1-RABHAZ_1 | 0.325 | 9.07 | 11.73 | 2323.69 | 0.81533 | 43.18804 | 21.59952 | 11.23164 | 10196.709 | 112 | 2.285714 | 0.07142857 | 0.07142857 | 0.1071429 | 0.3571429 | 0.1428571 | 0.3035714 | 0.4107143 | 0
dmp_v1-4c_Zn2_3_1-RAXCOK_1 | 0.954 | 3.89 | 5.79 | 655.1 | 0.53149 | 30.72211 | 15.42794 | 7.103705 | 3196.503 | 96 | 1.5 | 0.08333333 | 0.08333333 | 0.08333333 | 0.7083333 | 0.25 | 0.1770833 | 0.3125 | 0
dmp_v1-4c_Zn2_3_1-REYCOP_1 | 0.221 | 14.19 | 17.05 | 1632.02 | 0.87869 | 56.91177 | 28.4003 | 15.71186 | 24954.955 | 216 | 1.888889 | 0.03703704 | 0.03703704 | 0.1851852 | 0.625 | 0.09259259 | 0.162037 | 0.4953704 | 0
dmp_v1-4c_Zn2_3_1-SUJQOE_1 | 0.579 | 5.82 | 7.55 | 2613.35 | 0.72785 | 34.0322 | 17.06577 | 8.210266 | 4571.76 | 88 | 1.727273 | 0.09090909 | 0.09090909 | 0.1931818 | 0.4545455 | 0.1818182 | 0.05681818 | 0.3863636 | 0
dmp_v1-4c_Zn2_3_1-TERFUT_1 | 0.392 | 9.26 | 11.72 | 2209.87 | 0.81608 | 43.17985 | 21.5953 | 11.23054 | 10191.848 | 152 | 1.578947 | 0.05263158 | 0.05263158 | 0.09868421 | 0.7631579 | 0.1578947 | 0.1118421 | 0.3157895 | 0
dmp_v1-4c_Zn2_3_1-UBACUX_1 | 0.294 | 10.95 | 14.35 | 1950.51 | 0.85875 | 48.59166 | 24.27689 | 13.00154 | 14999.011 | 168 | 1.571429 | 0.04761905 | 0.04761905 | 0.202381 | 0.7619048 | 0.1428571 | 0.08928571 | 0.452381 | 0
dmp_v1-4c_Zn2_3_1-UVARIT_1 | 0.271 | 11.82 | 14.9 | 1816.16 | 0.86369 | 49.62652 | 24.78947 | 13.34003 | 16061.192 | 168 | 1.666667 | 0.04761905 | 0.04761905 | 0.1488095 | 0.7619048 | 0.1428571 | 0.1130952 | 0.3035714 | 0
dmp_v1-4c_Zn2_3_1-UVUPOR_1 | 0.344 | 13.02 | 15.08 | 1894.82 | 0.88141 | 48.38943 | 24.17626 | 12.93647 | 14798.114 | 200 | 1.48 | 0.04 | 0.04 | 0.12 | 0.74 | 0.13 | 0.225 | 0.52 | 0
dmp_v1-4c_Zn2_3_1-VAGTUU_1 | 1.2 | 3.76 | 5.31 | 223.12 | 0.27387 | 30.25545 | 15.19725 | 6.945099 | 3026.285 | 136 | 1.588235 | 0.05882353 | 0.05882353 | 0.125 | 0.5955882 | 0.1764706 | 0.2279412 | 0.2279412 | 0
dmp_v1-4c_Zn2_3_1-WEMNAF_1 | 0.678 | 5.53 | 7.27 | 2301.59 | 0.7074 | 33.8616 | 16.98113 | 8.15543 | 4494.377 | 104 | 1.615385 | 0.07692308 | 0.07692308 | 0.1442308 | 0.6538462 | 0.1442308 | 0.06730769 | 0.6346154 | 0
dmp_v1-4c_Zn2_3_1-WIFBAQ_1 | 0.351 | 10.15 | 12.84 | 2043.93 | 0.83645 | 48.16644 | 24.06593 | 12.86324 | 14577.08 | 200 | 1.72 | 0.04 | 0.04 | 0.16 | 0.59 | 0.02 | 0.145 | 0.375 | 0
dmp_v1-4c_Zn2_3_1-WONZOP_1 | 0.261 | 12.25 | 15.39 | 1826.36 | 0.86992 | 50.20025 | 25.07399 | 13.52728 | 16670.256 | 168 | 1.571429 | 0.04761905 | 0.04761905 | 0.1547619 | 0.7619048 | 0.1428571 | 0.125 | 0.3690476 | 0
dmp_v1-4c_Zn2_3_1-XADGAM_1 | 1.008 | 3.93 | 6.05 | 287.5 | 0.23782 | 31.78344 | 15.95282 | 7.460493 | 3604.147 | 136 | 1.588235 | 0.05882353 | 0.05882353 | 0.1470588 | 0.6544118 | 0.1764706 | 0.1397059 | 0.2205882 | 0
dmp_v1-4c_Zn2_3_1-XIMPOA_1 | 1.05 | 3.02 | 4.41 | 0 | 0 | 27.69129 | 13.9298 | 6.075729 | 2194.882 | 72 | 1.666667 | 0.1111111 | 0.1111111 | 0.1666667 | 0.4166667 | 0.08333333 | 0.2083333 | 0.3888889 | 0
dmp_v1-4c_Zn2_3_1-YARYOF_1 | 0.579 | 5.93 | 7.51 | 2308 | 0.71487 | 34.43526 | 17.26511 | 8.344696 | 4761.236 | 88 | 2.090909 | 0.09090909 | 0.09090909 | 0.1590909 | 0.4545455 | 0.1818182 | 0.1136364 | 0.5227273 | 0
dmp_v1-4c_Zn2_3_1-YARYOF_2 | 1.101 | 2.92 | 4.59 | 0 | 0 | 27.33713 | 13.75467 | 5.954981 | 2092.832 | 72 | 1.444444 | 0.1111111 | 0.1111111 | 0.09722222 | 0.6666667 | 0.3194444 | 0.1666667 | 0.4722222 | 0
dmp_v1-4c_Zn2_3_1-YASPEP_1 | 0.279 | 11.6 | 14.77 | 1889.01 | 0.85766 | 49.36741 | 24.66088 | 13.25522 | 15790.548 | 168 | 1.761905 | 0.04761905 | 0.04761905 | 0.1547619 | 0.797619 | 0.1428571 | 0.1488095 | 0.375 | 0
dmp_v1-4c_Zn2_3_1-YEGKOM_1 | 1.026 | 3.52 | 4.98 | 367.23 | 0.49598 | 30.13225 | 15.1363 | 6.903959 | 2982.736 | 104 | 1.538462 | 0.07692308 | 0.07692308 | 0.1538462 | 0.6538462 | 0.2307692 | 0.1057692 | 0.5673077 | 0
dmp_v1-4c_Zn2_3_1-ZEDROR_1 | 0.358 | 9.69 | 12.75 | 2236.85 | 0.80596 | 46.53124 | 23.25582 | 12.32658 | 13023.357 | 176 | 1.909091 | 0.04545455 | 0.04545455 | 0.07954545 | 0.6931818 | 0.1363636 | 0.1931818 | 0.5738636 | 0
dmp_v1-4c_Zn2_3_1-ZIKJIO_1 | 0.58 | 5.86 | 8.23 | 2425.79 | 0.72237 | 35.80561 | 17.94344 | 8.800103 | 5442.299 | 112 | 1.714286 | 0.07142857 | 0.07142857 | 0.1071429 | 0.6428571 | 0.1517857 | 0.1964286 | 0.3035714 | 0
dmp_v1-4c_Zn2_4_1-1B_4Br_Ch | 2.294 | 3.11 | 4.15 | 0 | 0 | 29.77833 | 15.61959 | 6.785207 | 3155.97 | 136 | 1 | 0.05882353 | 0.05882353 | 0.07352941 | 0.6029412 | 0.2352941 | 0.04411765 | 0 | 0.1176471
dmp_v1-4c_Zn2_4_1-1B_4F_Ch | 1.252 | 4.92 | 6.66 | 733.09 | 0.41618 | 29.89232 | 15.67869 | 6.823245 | 3197.866 | 136 | 1 | 0.05882353 | 0.05882353 | 0.07352941 | 0.6029412 | 0.2352941 | 0.03676471 | 0 | 0.1176471
dmp_v1-4c_Zn2_4_1-1B_4H_Ch | 0.886 | 4.96 | 6.13 | 1139.34 | 0.52243 | 30.5246 | 16.00818 | 7.035345 | 3437.774 | 104 | 1.307692 | 0.07692308 | 0.07692308 | 0.09615385 | 0.7884615 | 0.3076923 | 0.1057692 | 0 | 0.1538462
dmp_v1-4c_Zn2_4_1-2B_4H_Ch | 0.43 | 9.29 | 11.2 | 2414.11 | 0.78662 | 41.26976 | 21.60427 | 10.57535 | 9429.018 | 152 | 1.421053 | 0.05263158 | 0.05263158 | 0.03947368 | 0.8947368 | 0.2105263 | 0.07894737 | 0 | 0.1052632
dmp_v1-4c_Zn2_4_1-2B_fused_Ch | 0.558 | 7.39 | 8.96 | 2156.44 | 0.713 | 37.1104 | 19.43852 | 9.214201 | 6646.86 | 136 | 1.352941 | 0.05882353 | 0.05882353 | 0.07352941 | 0.7573529 | 0.2352941 | 0.1691176 | 0 | 0.1176471
dmp_v1-4c_Zn2_4_1-ACOLIP_1 | 0.283 | 11.64 | 14.46 | 1963.15 | 0.85681 | 50.72648 | 26.52855 | 13.65031 | 18369.22 | 200 | 1.56 | 0.04 | 0.04 | 0.085 | 0.76 | 0.16 | 0.09 | 0.405 | 0
dmp_v1-4c_Zn2_4_1-ACOLIP_2 | 1.034 | 5.71 | 6.88 | 805.09 | 0.46305 | 29.73508 | 15.59702 | 6.771864 | 3140.646 | 112 | 1.357143 | 0.07142857 | 0.07142857 | 0.1160714 | 0.7321429 | 0.2857143 | 0.08035714 | 0.0625 | 0.1428571
dmp_v1-4c_Zn2_4_1-AFITIT_1 | 0.31 | 11.12 | 14.2 | 2061.98 | 0.83792 | 47.93762 | 25.07639 | 12.74595 | 15321.934 | 184 | 1.521739 | 0.04347826 | 0.04347826 | 0.005434783 | 0.8369565 | 0.173913 | 0.05434783 | 0 | 0.08695652
dmp_v1-4c_Zn2_4_1-AFITIT_2 | 0.442 | 9.62 | 11.6 | 2514.9 | 0.79731 | 41.09172 | 21.51148 | 10.51782 | 9297.156 | 152 | 1.421053 | 0.05263158 | 0.05263158 | 0.09210526 | 0.9342105 | 0.2105263 | 0.02631579 | 0.2565789 | 0
dmp_v1-4c_Zn2_4_1-AMILUE_1 | 1.369 | 4.26 | 5.13 | 192.02 | 0.17501 | 28.90856 | 15.16632 | 6.494079 | 2847.242 | 136 | 1.705882 | 0.05882353 | 0.05882353 | 0 | 0.7205882 | 0.2205882 | 0.03676471 | 0.5588235 | 0
dmp_v1-4c_Zn2_4_1-ATOXEN_1 | 0.484 | 8.46 | 10.38 | 2478.09 | 0.75415 | 41.04278 | 21.48634 | 10.50086 | 9260.277 | 168 | 1.571429 | 0.04761905 | 0.04761905 | 0.08928571 | 0.8452381 | 0.1904762 | 0.1130952 | 0.2261905 | 0
dmp_v1-4c_Zn2_4_1-AVAQIX_1 | 0.977 | 5.96 | 6.81 | 1175.65 | 0.50503 | 29.74915 | 15.60423 | 6.776474 | 3145.725 | 104 | 1.307692 | 0.07692308 | 0.07692308 | 0.1153846 | 0.7884615 | 0.3076923 | 0.07692308 | 0.125 | 0.07692308
dmp_v1-4c_Zn2_4_1-BARZAW_1 | 1.093 | 5.95 | 6.94 | 1169.39 | 0.47463 | 28.73762 | 15.07726 | 6.436597 | 2788.879 | 104 | 1.307692 | 0.07692308 | 0.07692308 | 0.1442308 | 0.7403846 | 0.2884615 | 0.1057692 | 0 | 0.3173077
dmp_v1-4c_Zn2_4_1-BIBBUL_1 | 0.997 | 5.66 | 7.16 | 961.43 | 0.50491 | 32.12749 | 16.84306 | 7.569617 | 4096.11 | 152 | 1.315789 | 0.05263158 | 0.05263158 | 0.09210526 | 0.2828947 | 0.07894737 | 0.2171053 | 0.1578947 | 0.1710526
dmp_v1-4c_Zn2_4_1-BIBBUL_2 | 0.369 | 10.35 | 12.41 | 2334.89 | 0.80769 | 45.95821 | 24.04567 | 12.10309 | 13375.08 | 184 | 1.782609 | 0.04347826 | 0.04347826 | 0.07608696 | 0.6413043 | 0.1630435 | 0.2282609 | 0.4130435 | 0.005434783
dmp_v1-4c_Zn2_4_1-BOWQAG_1 | 0.303 | 13.2 | 14.97 | 1877.74 | 0.87012 | 48.59597 | 25.41916 | 12.95979 | 16008.826 | 184 | 1.173913 | 0.04347826 | 0.04347826 | 0.1413043 | 0.9130435 | 0.173913 | 0.0326087 | 0.2173913 | 0
dmp_v1-4c_Zn2_4_1-CEHZAR01_1 | 0.971 | 5.19 | 6.41 | 917.97 | 0.42888 | 30.10168 | 15.78792 | 6.894172 | 3276.406 | 104 | 1.769231 | 0.07692308 | 0.07692308 | 0 | 0.7884615 | 0.3076923 | 0.1153846 | 0.2692308 | 0
dmp_v1-4c_Zn2_4_1-CUTKOS_1 | 0.356 | 10.47 | 11.91 | 2423.85 | 0.83344 | 42.65702 | 22.32685 | 11.02917 | 10504.145 | 136 | 1.470588 | 0.05882353 | 0.05882353 | 0.1911765 | 0.6029412 | 0.2352941 | 0.08088235 | 0 | 0.1176471
dmp_v1-4c_Zn2_4_1-CUYHIO_1 | 1.02 | 4.79 | 6.48 | 844.92 | 0.44633 | 30.29859 | 15.89049 | 6.959829 | 3350.877 | 120 | 1.533333 | 0.06666667 | 0.06666667 | 0.06666667 | 0.5166667 | 0.2 | 0.1333333 | 0 | 0.01666667
dmp_v1-4c_Zn2_4_1-DAJHUS_1 | 0.302 | 12.68 | 14.53 | 1951.07 | 0.8569 | 47.35723 | 24.77422 | 12.55771 | 14733.189 | 168 | 1.47619 | 0.04761905 | 0.04761905 | 0.1130952 | 0.8809524 | 0.1904762 | 0.03571429 | 0.2380952 | 0
dmp_v1-4c_Zn2_4_1-DEYDOA_1 | 0.269 | 11.76 | 13.54 | 2074.11 | 0.85306 | 45.90477 | 24.01794 | 12.08519 | 13324.382 | 120 | 2.066667 | 0.06666667 | 0.06666667 | 0 | 0.5333333 | 0.2666667 | 0.2666667 | 0.2 | 0
dmp_v1-4c_Zn2_4_1-DOGZIJ_1 | 0.344 | 10.49 | 12.44 | 2255.15 | 0.81818 | 49.75635 | 26.02327 | 13.33638 | 17268.252 | 232 | 1.758621 | 0.03448276 | 0.03448276 | 0.06896552 | 0.6551724 | 0.1206897 | 0.1422414 | 0.375 | 0.00862069
dmp_v1-4c_Zn2_4_1-ECAHAT_1 | 0.436 | 10.14 | 11.33 | 2441.74 | 0.79629 | 41.18015 | 21.55789 | 10.546 | 9362.29 | 152 | 1.421053 | 0.05263158 | 0.05263158 | 0.07894737 | 0.9342105 | 0.2105263 | 0.04605263 | 0.125 | 0.05263158
dmp_v1-4c_Zn2_4_1-ERUFUS_1 | 0.283 | 14.9 | 16.33 | 1755.27 | 0.87669 | 50.83447 | 26.58493 | 13.68511 | 18494.477 | 192 | 1.333333 | 0.04166667 | 0.04166667 | 0.1041667 | 0.90625 | 0.1666667 | 0.01041667 | 0.28125 | 0
dmp_v1-4c_Zn2_4_1-ERUFUS_2 | 0.891 | 7.3 | 8.18 | 1799.49 | 0.65738 | 29.76777 | 15.61395 | 6.782451 | 3152.432 | 80 | 1 | 0.1 | 0.1 | 0.05 | 0.6 | 0.35 | 0.05 | 0.1375 | 0
dmp_v1-4c_Zn2_4_1-EXEWAG_1 | 0.499 | 8.73 | 10.72 | 2495.86 | 0.78798 | 40.81448 | 21.36718 | 10.42792 | 9094.091 | 152 | 1.210526 | 0.05263158 | 0.05263158 | 0.02631579 | 0.9605263 | 0.2105263 | 0.02631579 | 0 | 0.1052632
dmp_v1-4c_Zn2_4_1-FAPTIB_1 | 1.168 | 5.85 | 6.69 | 924.3 | 0.42299 | 28.7138 | 15.06481 | 6.427948 | 2780.523 | 112 | 1.357143 | 0.07142857 | 0.07142857 | 0.1339286 | 0.5 | 0.2410714 | 0.1339286 | 0.0625 | 0.2857143
dmp_v1-4c_Zn2_4_1-FAQVEA_1 | 1.216 | 5.61 | 6.47 | 897.05 | 0.42465 | 28.11294 | 14.75199 | 6.2255 | 2581.85 | 104 | 1.230769 | 0.07692308 | 0.07692308 | 0.04807692 | 0.8076923 | 0.3076923 | 0.08653846 | 0.1538462 | 0
dmp_v1-4c_Zn2_4_1-FEFDAX_1 | 0.44 | 9.69 | 11.96 | 2400.75 | 0.8016 | 41.07927 | 21.50513 | 10.51427 | 9288.458 | 152 | 1.315789 | 0.05263158 | 0.05263158 | 0.06578947 | 0.8552632 | 0.2105263 | 0.03947368 | 0.1776316 | 0.1052632
dmp_v1-4c_Zn2_4_1-FEWGUL_1 | 0.312 | 12.26 | 14.24 | 1903.75 | 0.86089 | 48.98638 | 25.62246 | 13.086 | 16424.909 | 200 | 1.32 | 0.04 | 0.04 | 0.14 | 0.89 | 0.145 | 0.08 | 0.135 | 0.16
dmp_v1-4c_Zn2_4_1-FUDQIF_1 | 0.984 | 6.89 | 7.64 | 1364.41 | 0.53322 | 29.76817 | 15.61416 | 6.78262 | 3152.596 | 104 | 1.307692 | 0.07692308 | 0.07692308 | 0.1057692 | 0.7884615 | 0.3076923 | 0.1057692 | 0.3173077 | 0
dmp_v1-4c_Zn2_4_1-FUNBIA_1 | 0.324 | 11.05 | 13.94 | 1947.59 | 0.85043 | 46.4268 | 24.28971 | 12.25506 | 13819.95 | 168 | 1.380952 | 0.04761905 | 0.04761905 | 0.08928571 | 0.8809524 | 0.1904762 | 0.01785714 | 0.3035714 | 0
dmp_v1-4c_Zn2_4_1-FUTKEL_1 | 1.729 | 1.85 | 3.69 | 0 | 0 | 29.66542 | 15.56047 | 6.748039 | 3114.948 | 216 | 1.444444 | 0.03703704 | 0.03703704 | 0.1296296 | 0.6574074 | 0.125 | 0.3055556 | 0 | 0.07407407
dmp_v1-4c_Zn2_4_1-GALCED_1 | 0.443 | 9.84 | 11.7 | 2529.08 | 0.79728 | 41.01737 | 21.47307 | 10.49369 | 9242.516 | 152 | 1.368421 | 0.05263158 | 0.05263158 | 0.06578947 | 0.9736842 | 0.2105263 | 0.03947368 | 0.2236842 | 0.05263158
dmp_v1-4c_Zn2_4_1-GEDLIM_1 | 0.52 | 8.55 | 10.37 | 2365.18 | 0.757 | 39.19182 | 20.52237 | 9.896534 | 7959.873 | 152 | 1.421053 | 0.05263158 | 0.05263158 | 0.07894737 | 0.8157895 | 0.2039474 | 0.08552632 | 0.2368421 | 0.05263158
dmp_v1-4c_Zn2_4_1-GIZJOP_1 | 1.112 | 4.95 | 5.91 | 894.66 | 0.46524 | 28.26624 | 14.83183 | 6.277663 | 2631.848 | 96 | 1.25 | 0.08333333 | 0.08333333 | 0.09375 | 0.875 | 0.3333333 | 0.1041667 | 0.2916667 | 0
dmp_v1-4c_Zn2_4_1-GUFREF_1 | 0.361 | 9.79 | 12.75 | 2250.6 | 0.81363 | 45.4688 | 23.79097 | 11.94357 | 12919.92 | 176 | 1.636364 | 0.04545455 | 0.04545455 | 0.08522727 | 0.7840909 | 0.1761364 | 0.1193182 | 0.2272727 | 0
dmp_v1-4c_Zn2_4_1-GUFREF_2 | 0.583 | 8.76 | 9.72 | 1979.84 | 0.72806 | 35.747 | 18.72822 | 8.766284 | 5868.83 | 120 | 1.533333 | 0.06666667 | 0.06666667 | 0.09166667 | 0.5333333 | 0.2416667 | 0.2166667 | 0 | 0.1166667
dmp_v1-4c_Zn2_4_1-GUYLOC_1 | 0.529 | 8.43 | 10.67 | 2464.57 | 0.78042 | 39.21459 | 20.53396 | 9.904365 | 7975.302 | 136 | 1.235294 | 0.05882353 | 0.05882353 | 0.01470588 | 0.8382353 | 0.2352941 | 0.125 | 0 | 0.1176471
dmp_v1-4c_Zn2_4_1-HAZNON_1 | 1.487 | 3.64 | 5.15 | 304.78 | 0.3836 | 28.68662 | 15.05074 | 6.419017 | 2771.441 | 112 | 1.214286 | 0.07142857 | 0.07142857 | 0.08035714 | 0.6875 | 0.2589286 | 0.09821429 | 0.1339286 | 0.1607143
dmp_v1-4c_Zn2_4_1-HEXNII_1 | 0.397 | 11.11 | 12.44 | 2398.74 | 0.82007 | 43.0872 | 22.5506 | 11.1702 | 10853.442 | 160 | 1.45 | 0.05 | 0.05 | 0.0875 | 0.925 | 0.2 | 0.03125 | 0.3125 | 0
dmp_v1-4c_Zn2_4_1-HOWPOZ_1 | 1.391 | 3.93 | 5.24 | 210.43 | 0.25325 | 28.77857 | 15.09875 | 6.449809 | 2802.574 | 136 | 1.705882 | 0.05882353 | 0.05882353 | 0.01470588 | 0.6911765 | 0.2205882 | 0.05882353 | 0.5147059 | 0
dmp_v1-4c_Zn2_4_1-HUTTIA_2 | 0.639 | 8.39 | 10.12 | 2197.87 | 0.71176 | 41.31466 | 21.6278 | 10.59015 | 9462.78 | 224 | 1.285714 | 0.03571429 | 0.03571429 | 0.04464286 | 0.5446429 | 0.1339286 | 0.08035714 | 0 | 0.07142857
dmp_v1-4c_Zn2_4_1-IMACZN01_1 | 0.926 | 6.2 | 7.01 | 1282.12 | 0.52648 | 28.85973 | 15.14097 | 6.477609 | 2830.483 | 80 | 1.6 | 0.1 | 0.1 | 0 | 0.8 | 0.4 | 0.0875 | 0.1125 | 0.4
dmp_v1-4c_Zn2_4_1-ISIMAZ_1 | 0.29 | 11.83 | 13.62 | 2117.56 | 0.85018 | 48.35291 | 25.29277 | 12.88027 | 15752.304 | 168 | 1.666667 | 0.04761905 | 0.04761905 | 0.03571429 | 0.8630952 | 0.1845238 | 0.1071429 | 0.5119048 | 0.04166667
dmp_v1-4c_Zn2_4_1-IXUREZ_1 | 0.34 | 12.46 | 13.66 | 2142.93 | 0.84328 | 45.82729 | 23.97757 | 12.06017 | 13252.045 | 168 | 1.47619 | 0.04761905 | 0.04761905 | 0.08928571 | 0.9166667 | 0.1904762 | 0.01190476 | 0.297619 | 0
dmp_v1-4c_Zn2_4_1-KANDIO_1 | 0.445 | 12.31 | 13.97 | 2161.95 | 0.85959 | 45.10769 | 23.60296 | 11.8255 | 12590.318 | 216 | 1.37037 | 0.03703704 | 0.03703704 | 0.09722222 | 0.4722222 | 0.05092593 | 0.3240741 | 0.1527778 | 0.2361111
dmp_v1-4c_Zn2_4_1-KINHAS_1 | 0.937 | 4.87 | 5.94 | 782.9 | 0.41952 | 30.25935 | 15.87006 | 6.946766 | 3335.96 | 104 | 1.769231 | 0.07692308 | 0.07692308 | 0.009615385 | 0.7884615 | 0.3076923 | 0.4519231 | 0 | 0.1538462
dmp_v1-4c_Zn2_4_1-KINHAS_2 | 0.184 | 17.62 | 20.81 | 1252.25 | 0.91278 | 61.63194 | 32.20623 | 17.17934 | 34099.83 | 232 | 1.413793 | 0.03448276 | 0.03448276 | 0.09482759 | 0.9267241 | 0.137931 | 0.00862069 | 0.1724138 | 0
dmp_v1-4c_Zn2_4_1-KINKAV_1 | 0.154 | 18.91 | 21.18 | 1261.3 | 0.92394 | 65.04443 | 33.98242 | 18.2783 | 40401.741 | 248 | 1.451613 | 0.03225806 | 0.03225806 | 0.0483871 | 0.9193548 | 0.1290323 | 0.008064516 | 0.4193548 | 0
dmp_v1-4c_Zn2_4_1-KINKAV_2 | 0.281 | 15.69 | 16.91 | 1622.12 | 0.86586 | 51.57947 | 26.9719 | 13.92699 | 19375.175 | 216 | 1.592593 | 0.03703704 | 0.03703704 | 0.1111111 | 0.5416667 | 0.09722222 | 0.4722222 | 0 | 0.1944444
dmp_v1-4c_Zn2_4_1-LIFWOO_1 | 0.703 | 9.98 | 10.86 | 2308.94 | 0.77593 | 39.5864 | 20.72778 | 10.02565 | 8226.423 | 232 | 1.482759 | 0.03448276 | 0.03448276 | 0.09051724 | 0.487069 | 0.0387931 | 0.2974138 | 0.1465517 | 0.2758621
dmp_v1-4c_Zn2_4_1-MADVUJ_1 | 0.584 | 8.24 | 9.77 | 2234.07 | 0.69011 | 41.59264 | 21.77278 | 10.67934 | 9671.08 | 200 | 1.64 | 0.04 | 0.04 | 0.045 | 0.77 | 0.16 | 0.065 | 0 | 0
dmp_v1-4c_Zn2_4_1-MEJQEZ_1 | 1.44 | 4.49 | 5.74 | 283.21 | 0.29458 | 28.32837 | 14.86417 | 6.298168 | 2652.018 | 136 | 1.235294 | 0.05882353 | 0.05882353 | 0.1029412 | 0.5735294 | 0.1764706 | 0.03676471 | 0.4117647 | 0.01470588
dmp_v1-4c_Zn2_4_1-MIMVEJ_1 | 1.101 | 4.93 | 5.58 | 620.18 | 0.35977 | 28.74893 | 15.08327 | 6.439893 | 2792.517 | 104 | 1.307692 | 0.07692308 | 0.07692308 | 0.08653846 | 0.75 | 0.2980769 | 0.09615385 | 0.1538462 | 0.1538462
dmp_v1-4c_Zn2_4_1-MOYYEF_1 | 0.491 | 9.28 | 11.49 | 2413.99 | 0.77559 | 39.63324 | 20.75218 | 10.04126 | 8258.701 | 152 | 1.421053 | 0.05263158 | 0.05263158 | 0.07894737 | 0.7236842 | 0.1776316 | 0.09210526 | 0 | 0.1052632
dmp_v1-4c_Zn2_4_1-NEHZIK_1 | 0.61 | 8.43 | 9.22 | 2195.47 | 0.73756 | 34.80528 | 18.23786 | 8.455648 | 5367.423 | 112 | 1.357143 | 0.07142857 | 0.07142857 | 0.1339286 | 0.7053571 | 0.2857143 | 0.04464286 | 0.2321429 | 0.07142857
dmp_v1-4c_Zn2_4_1-NISCOJ_1 | 0.544 | 7.79 | 9.14 | 2417.64 | 0.73143 | 39.16135 | 20.50637 | 9.886184 | 7939.17 | 160 | 1.5 | 0.05 | 0.05 | 0.09375 | 0.7625 | 0.2 | 0.14375 | 0.25 | 0.05
dmp_v1-4c_Zn2_4_1-NUYWOU_1 | 0.499 | 9.99 | 10.83 | 2425.61 | 0.78288 | 39.08494 | 20.46671 | 9.861486 | 7888.598 | 144 | 1.388889 | 0.05555556 | 0.05555556 | 0.08333333 | 0.8333333 | 0.2083333 | 0.0625 | 0.2569444 | 0.05555556
dmp_v1-4c_Zn2_4_1-OFERUN02_1 | 1.186 | 5.02 | 6.06 | 555.34 | 0.28406 | 28.24819 | 14.82233 | 6.271412 | 2625.865 | 104 | 1.384615 | 0.07692308 | 0.07692308 | 0.06730769 | 0.7596154 | 0.3076923 | 0.1442308 | 0.2692308 | 0
dmp_v1-4c_Zn2_4_1-OSAXAI_1 | 0.32 | 13.29 | 15.04 | 2089.21 | 0.85262 | 46.45997 | 24.30684 | 12.26629 | 13852.259 | 168 | 1.380952 | 0.04761905 | 0.04761905 | 0.05952381 | 0.8095238 | 0.1904762 | 0.03571429 | 0.08333333 | 0.0952381
dmp_v1-4c_Zn2_4_1-PAMVEG_1 | 0.379 | 10.62 | 11.78 | 2398.76 | 0.8215 | 43.32806 | 22.67617 | 11.24868 | 11051.989 | 152 | 1.526316 | 0.05263158 | 0.05263158 | 0.03947368 | 0.8815789 | 0.2105263 | 0.06578947 | 0.5065789 | 0
dmp_v1-4c_Zn2_4_1-PASKAX_1 | 0.302 | 12.41 | 14.84 | 1942 | 0.86065 | 48.58351 | 25.41273 | 12.95516 | 15994.95 | 184 | 1.434783 | 0.04347826 | 0.04347826 | 0.08152174 | 0.8804348 | 0.173913 | 0.04347826 | 0.4673913 | 0
dmp_v1-4c_Zn2_4_1-PASTOU_1 | 1.749 | 1.94 | 3.47 | 0 | 0 | 28.37793 | 14.88989 | 6.315446 | 2668.555 | 176 | 1.363636 | 0.04545455 | 0.04545455 | 0.1136364 | 0.6193182 | 0.125 | 0.07386364 | 0.3465909 | 0.01704545
dmp_v1-4c_Zn2_4_1-PEMRIK_1 | 0.302 | 12.22 | 15.17 | 1914.21 | 0.86018 | 49.11039 | 25.68695 | 13.12705 | 16559.722 | 192 | 1.375 | 0.04166667 | 0.04166667 | 0.09895833 | 0.9114583 | 0.1666667 | 0.015625 | 0.3177083 | 0
dmp_v1-4c_Zn2_4_1-PIJJOI_1 | 0.64 | 6.83 | 8.19 | 1753.64 | 0.64179 | 37.9068 | 19.85345 | 9.474633 | 7130.428 | 168 | 1.666667 | 0.04761905 | 0.04761905 | 0.0297619 | 0.7380952 | 0.1904762 | 0.172619 | 0.2261905 | 0
dmp_v1-4c_Zn2_4_1-PORVUO_1 | 0.298 | 11.81 | 13.94 | 1908.63 | 0.84984 | 47.40843 | 24.80117 | 12.57454 | 14784.949 | 168 | 1.47619 | 0.04761905 | 0.04761905 | 0.0297619 | 0.9166667 | 0.1904762 | 0.04761905 | 0 | 0.0952381
dmp_v1-4c_Zn2_4_1-QAVWAN_1 | 0.481 | 9.5 | 11.03 | 2301.57 | 0.76067 | 41.10892 | 21.5204 | 10.52392 | 9310.304 | 168 | 1.571429 | 0.04761905 | 0.04761905 | 0.07738095 | 0.8095238 | 0.1904762 | 0.0952381 | 0.2321429 | 0
dmp_v1-4c_Zn2_4_1-QEFNAQ_1 | 1.205 | 5.37 | 6.71 | 965.51 | 0.43624 | 28.5874 | 14.99904 | 6.38552 | 2738.006 | 112 | 1.214286 | 0.07142857 | 0.07142857 | 0.1607143 | 0.6964286 | 0.2767857 | 0.1071429 | 0.2321429 | 0
dmp_v1-4c_Zn2_4_1-RABHAZ_1 | 0.366 | 10.01 | 12 | 2577.7 | 0.80806 | 41.04682 | 21.48814 | 10.50351 | 9264.306 | 112 | 2 | 0.07142857 | 0.07142857 | 0 | 0.5714286 | 0.2857143 | 0.2232143 | 0.2053571 | 0
dmp_v1-4c_Zn2_4_1-RAXCOK_1 | 1.11 | 5 | 6.1 | 909.19 | 0.48665 | 28.8202 | 15.12035 | 6.464195 | 2816.911 | 96 | 1.166667 | 0.08333333 | 0.08333333 | 0.0625 | 0.8229167 | 0.3333333 | 0.08333333 | 0 | 0.3333333
dmp_v1-4c_Zn2_4_1-REYCOP_1 | 0.242 | 14.98 | 15.8 | 1731.52 | 0.87112 | 54.5019 | 28.49436 | 14.87104 | 23094.672 | 216 | 1.740741 | 0.03703704 | 0.03703704 | 0.1481481 | 0.5231481 | 0.1111111 | 0.1111111 | 0.375 | 0.1342593
dmp_v1-4c_Zn2_4_1-SUJQOE_1 | 0.67 | 7.84 | 8.78 | 1775.25 | 0.69844 | 32.06729 | 16.81178 | 7.549377 | 4069.93 | 88 | 1.363636 | 0.09090909 | 0.09090909 | 0.1590909 | 0.7272727 | 0.3636364 | 0.05681818 | 0 | 0.1818182
dmp_v1-4c_Zn2_4_1-TERFUT_1 | 0.44 | 8.98 | 11.01 | 2367.71 | 0.7984 | 41.03857 | 21.48412 | 10.50009 | 9257.692 | 152 | 1.368421 | 0.05263158 | 0.05263158 | 0.03289474 | 0.9736842 | 0.2105263 | 0.01973684 | 0.1052632 | 0.1052632
dmp_v1-4c_Zn2_4_1-UBACUX_1 | 0.326 | 11.59 | 13.71 | 2080.91 | 0.84934 | 46.34476 | 24.24697 | 12.23037 | 13743.513 | 168 | 1.380952 | 0.04761905 | 0.04761905 | 0.1071429 | 0.8809524 | 0.1904762 | 0.01785714 | 0.3095238 | 0
dmp_v1-4c_Zn2_4_1-UVARIT_1 | 0.301 | 11.5 | 13.79 | 1902.07 | 0.85107 | 47.35976 | 24.77569 | 12.5574 | 14734.486 | 168 | 1.47619 | 0.04761905 | 0.04761905 | 0.07738095 | 0.8809524 | 0.1904762 | 0.06547619 | 0.1190476 | 0.04761905
dmp_v1-4c_Zn2_4_1-UVUPOR_1 | 0.382 | 13.84 | 15.39 | 2024.83 | 0.8827 | 46.14669 | 24.14382 | 12.16441 | 13553.07 | 200 | 1.32 | 0.04 | 0.04 | 0.06 | 0.48 | 0.075 | 0.21 | 0.31 | 0.195
dmp_v1-4c_Zn2_4_1-VAGTUU_1 | 1.394 | 4.92 | 5.57 | 407.51 | 0.23377 | 28.36232 | 14.88185 | 6.309917 | 2663.313 | 136 | 1.352941 | 0.05882353 | 0.05882353 | 0.1764706 | 0.7867647 | 0.2279412 | 0.1985294 | 0 | 0.2058824
dmp_v1-4c_Zn2_4_1-WEMNAF_1 | 0.782 | 6.78 | 7.67 | 1743.27 | 0.64994 | 31.9003 | 16.72477 | 7.49405 | 3998.264 | 104 | 1.307692 | 0.07692308 | 0.07692308 | 0.08653846 | 0.7692308 | 0.2980769 | 0.03846154 | 0.3557692 | 0
dmp_v1-4c_Zn2_4_1-WIFBAQ_1 | 0.39 | 10.37 | 12.88 | 2219.7 | 0.8227 | 45.92816 | 24.03022 | 12.09275 | 13346.325 | 200 | 1.56 | 0.04 | 0.04 | 0.22 | 0.45 | 0.04 | 0.165 | 0.27 | 0.02
dmp_v1-4c_Zn2_4_1-WONZOP_1 | 0.289 | 12.86 | 14.7 | 1942.19 | 0.86203 | 47.92248 | 25.0684 | 12.74043 | 15305.583 | 168 | 1.380952 | 0.04761905 | 0.04761905 | 0.08333333 | 0.8809524 | 0.1904762 | 0.04761905 | 0.2380952 | 0
dmp_v1-4c_Zn2_4_1-XADGAM_1 | 1.165 | 5.04 | 6.54 | 321.68 | 0.21101 | 29.86129 | 15.66294 | 6.812411 | 3186.271 | 136 | 1.352941 | 0.05882353 | 0.05882353 | 0.08088235 | 0.8455882 | 0.2352941 | 0.08823529 | 0 | 0.1176471
dmp_v1-4c_Zn2_4_1-XIMPOA_1 | 1.246 | 5.58 | 6.31 | 1119.46 | 0.48474 | 25.84683 | 13.57128 | 5.454582 | 1913.329 | 72 | 1.222222 | 0.1111111 | 0.1111111 | 0.25 | 0 | 0.3333333 | 0.1666667 | 0 | 0.2222222
dmp_v1-4c_Zn2_4_1-YARYOF_1 | 0.668 | 6.84 | 8.4 | 1781.49 | 0.66465 | 32.46266 | 17.01772 | 7.680537 | 4243.038 | 88 | 1.727273 | 0.09090909 | 0.09090909 | 0 | 0.7272727 | 0.3636364 | 0.01136364 | 0.2727273 | 0
dmp_v1-4c_Zn2_4_1-YARYOF_2 | 1.308 | 5.74 | 6.31 | 1161.68 | 0.48527 | 25.4992 | 13.39008 | 5.335795 | 1821.835 | 72 | 1 | 0.1111111 | 0.1111111 | 0.2222222 | 0 | 0.3333333 | 0.09722222 | 0.09722222 | 0.1944444
dmp_v1-4c_Zn2_4_1-YASPEP_1 | 0.31 | 12.04 | 13.9 | 2001.86 | 0.84851 | 47.10554 | 24.64314 | 12.47537 | 14481.757 | 168 | 1.571429 | 0.04761905 | 0.04761905 | 0.0952381 | 0.8809524 | 0.1904762 | 0.04761905 | 0.2380952 | 0
dmp_v1-4c_Zn2_4_1-YEGKOM_1 | 1.197 | 4.22 | 5.97 | 399.24 | 0.37977 | 28.24145 | 14.81882 | 6.269174 | 2623.681 | 104 | 1.230769 | 0.07692308 | 0.07692308 | 0.125 | 0.7596154 | 0.3076923 | 0.01923077 | 0.3461538 | 0
dmp_v1-4c_Zn2_4_1-ZEDROR_1 | 0.399 | 10.19 | 13.1 | 2268.63 | 0.7899 | 44.32499 | 23.19499 | 11.57216 | 11897.539 | 176 | 1.727273 | 0.04545455 | 0.04545455 | 0.0625 | 0.7613636 | 0.1818182 | 0.1420455 | 0.4602273 | 0
dmp_v1-4c_Zn2_4_1-ZIKJIO_1 | 0.664 | 8.08 | 8.88 | 1749.52 | 0.68098 | 33.80697 | 17.71787 | 8.125645 | 4867.16 | 112 | 1.428571 | 0.07142857 | 0.07142857 | 0.09821429 | 0.6964286 | 0.2767857 | 0.1428571 | 0 | 0.1428571
dmp_v1-4c_Zn2_5_1-1B_4Br_Ch | 1.462 | 6.86 | 8.47 | 1528.18 | 0.58358 | 29.44068 | 13.36754 | 12.59047 | 4953.454 | 136 | 1 | 0.05882353 | 0.05882353 | 0.1176471 | 0.3088235 | 0.1617647 | 0.06617647 | 0 | 0.2132353
dmp_v1-4c_Zn2_5_1-1B_4F_Ch | 0.799 | 7.6 | 9.27 | 2112.86 | 0.69899 | 29.55155 | 13.41807 | 12.64044 | 5010.716 | 136 | 1 | 0.05882353 | 0.05882353 | 0.1176471 | 0.3529412 | 0.1617647 | 0.03676471 | 0 | 0.2132353
dmp_v1-4c_Zn2_5_1-1B_4H_Ch | 0.571 | 9.14 | 9.91 | 2269.08 | 0.73453 | 30.16978 | 13.69712 | 12.92114 | 5337.912 | 104 | 1.307692 | 0.07692308 | 0.07692308 | 0.1634615 | 0.4038462 | 0.2115385 | 0.125 | 0 | 0.2692308
dmp_v1-4c_Zn2_5_1-2B_4H_Ch | 0.306 | 11.51 | 14.17 | 1832.93 | 0.84995 | 40.66245 | 18.44316 | 17.67976 | 13255.485 | 152 | 1.421053 | 0.05263158 | 0.05263158 | 0.125 | 0.5789474 | 0.1447368 | 0.03289474 | 0 | 0.2105263
dmp_v1-4c_Zn2_5_1-2B_fused_Ch | 0.386 | 11.87 | 13.27 | 1954.69 | 0.80881 | 36.60249 | 16.60577 | 15.83897 | 9624.553 | 136 | 1.352941 | 0.05882353 | 0.05882353 | 0.1470588 | 0.4411765 | 0.1617647 | 0.1470588 | 0 | 0.2058824
dmp_v1-4c_Zn2_5_1-ACOLIP_1 | 0.211 | 15.52 | 17.96 | 1433.2 | 0.89329 | 49.90217 | 22.61886 | 21.86818 | 24677.6 | 200 | 1.56 | 0.04 | 0.04 | 0.165 | 0.55 | 0.11 | 0.07 | 0.45 | 0
dmp_v1-4c_Zn2_5_1-ACOLIP_2 | 0.658 | 7.67 | 9 | 2338.5 | 0.71428 | 29.39864 | 13.34848 | 12.57181 | 4932.006 | 112 | 1.357143 | 0.07142857 | 0.07142857 | 0.1428571 | 0.4285714 | 0.1964286 | 0.0625 | 0.07142857 | 0.2589286
dmp_v1-4c_Zn2_5_1-AFITIT_1 | 0.228 | 15.56 | 17.67 | 1483.12 | 0.88193 | 47.17708 | 21.38727 | 20.63418 | 20814.795 | 184 | 1.521739 | 0.04347826 | 0.04347826 | 0.08152174 | 0.5108696 | 0.1195652 | 0.07608696 | 0 | 0.173913
dmp_v1-4c_Zn2_5_1-AFITIT_2 | 0.314 | 13.4 | 14.87 | 1744.84 | 0.85721 | 40.49105 | 18.36365 | 17.60227 | 13085.101 | 152 | 1.421053 | 0.05263158 | 0.05263158 | 0.2697368 | 0.5789474 | 0.1447368 | 0.05263158 | 0.3026316 | 0
dmp_v1-4c_Zn2_5_1-AMILUE_1 | 0.861 | 6.09 | 7.61 | 1689.14 | 0.5822 | 28.59013 | 12.98345 | 12.20579 | 4529.348 | 136 | 1.705882 | 0.05882353 | 0.05882353 | 0.03676471 | 0.4264706 | 0.1470588 | 0.007352941 | 0.6617647 | 0
dmp_v1-4c_Zn2_5_1-ATOXEN_1 | 0.344 | 11.29 | 13.5 | 1993.16 | 0.83047 | 40.44235 | 18.34223 | 17.58054 | 13037.99 | 168 | 1.571429 | 0.04761905 | 0.04761905 | 0.2380952 | 0.4880952 | 0.1309524 | 0.1607143 | 0.2619048 | 0
dmp_v1-4c_Zn2_5_1-AVAQIX_1 | 0.622 | 7.5 | 9.37 | 2476.81 | 0.73615 | 29.41219 | 13.35454 | 12.57812 | 4938.995 | 104 | 1.307692 | 0.07692308 | 0.07692308 | 0.2019231 | 0.4038462 | 0.2115385 | 0.09615385 | 0.1923077 | 0.125
dmp_v1-4c_Zn2_5_1-BARZAW_1 | 0.685 | 7.69 | 8.38 | 2412.81 | 0.71428 | 28.42408 | 12.90789 | 12.12938 | 4448.809 | 104 | 1.307692 | 0.07692308 | 0.07692308 | 0.1538462 | 0.3269231 | 0.2019231 | 0.1346154 | 0 | 0.2884615
dmp_v1-4c_Zn2_5_1-BIBBUL_1 | 0.656 | 7.27 | 9.69 | 2259.74 | 0.73111 | 31.735 | 14.40496 | 13.6313 | 6229.61 | 152 | 1.315789 | 0.05263158 | 0.05263158 | 0.2302632 | 0.3947368 | 0.04605263 | 0.2302632 | 0.1710526 | 0.1578947
dmp_v1-4c_Zn2_5_1-BIBBUL_2 | 0.269 | 13.16 | 15.97 | 1677.29 | 0.86046 | 45.2441 | 20.51246 | 19.75772 | 18332.106 | 184 | 1.782609 | 0.04347826 | 0.04347826 | 0.1304348 | 0.4945652 | 0.1195652 | 0.173913 | 0.5 | 0
dmp_v1-4c_Zn2_5_1-BOWQAG_1 | 0.224 | 15.06 | 18.4 | 1343.64 | 0.9063 | 47.82079 | 21.67884 | 20.9234 | 21686.181 | 184 | 1.173913 | 0.04347826 | 0.04347826 | 0.1358696 | 0.6141304 | 0.1195652 | 0.0326087 | 0.25 | 0
dmp_v1-4c_Zn2_5_1-CEHZAR01_1 | 0.621 | 6.73 | 8.36 | 2443.93 | 0.70692 | 29.75667 | 13.5103 | 12.73427 | 5117.891 | 104 | 1.769231 | 0.07692308 | 0.07692308 | 0.07692308 | 0.4038462 | 0.2115385 | 0.08653846 | 0.3557692 | 0
dmp_v1-4c_Zn2_5_1-CUTKOS_1 | 0.255 | 12.84 | 14.9 | 1677.91 | 0.88305 | 42.01934 | 19.05503 | 18.29611 | 14645.69 | 136 | 1.470588 | 0.05882353 | 0.05882353 | 0.2352941 | 0.3382353 | 0.1617647 | 0.04411765 | 0 | 0.2352941
dmp_v1-4c_Zn2_5_1-CUYHIO_1 | 0.655 | 6.52 | 10.14 | 2256.18 | 0.69397 | 29.94915 | 13.59756 | 12.82037 | 5219.322 | 120 | 1.533333 | 0.06666667 | 0.06666667 | 0.1083333 | 0.3166667 | 0.1583333 | 0.1083333 | 0 | 0
dmp_v1-4c_Zn2_5_1-DAJHUS_1 | 0.222 | 15.33 | 18.59 | 1407.58 | 0.89494 | 46.6107 | 21.13066 | 20.37795 | 20065.844 | 168 | 1.47619 | 0.04761905 | 0.04761905 | 0.2857143 | 0.5952381 | 0.1309524 | 0.05952381 | 0.2738095 | 0
dmp_v1-4c_Zn2_5_1-DEYDOA_1 | 0.196 | 15.51 | 17.27 | 1460.07 | 0.89428 | 45.19146 | 20.48865 | 19.73589 | 18269.339 | 120 | 2.066667 | 0.06666667 | 0.06666667 | 0.08333333 | 0.1333333 | 0.1833333 | 0.2833333 | 0.25 | 0
dmp_v1-4c_Zn2_5_1-DOGZIJ_1 | 0.255 | 13.27 | 16.34 | 1631.02 | 0.86826 | 48.95385 | 22.19086 | 21.43938 | 23284.844 | 232 | 1.758621 | 0.03448276 | 0.03448276 | 0.1077586 | 0.4655172 | 0.06896552 | 0.1422414 | 0.3793103 | 0.06465517
dmp_v1-4c_Zn2_5_1-ECAHAT_1 | 0.31 | 12.35 | 14.81 | 1765.33 | 0.85645 | 40.57722 | 18.4029 | 17.64153 | 13170.279 | 152 | 1.421053 | 0.05263158 | 0.05263158 | 0.2039474 | 0.5789474 | 0.1447368 | 0.04605263 | 0.1447368 | 0.1052632
dmp_v1-4c_Zn2_5_1-ERUFUS_1 | 0.21 | 15.88 | 20.05 | 1287.74 | 0.90911 | 50.00619 | 22.66724 | 21.91524 | 24835.332 | 192 | 1.333333 | 0.04166667 | 0.04166667 | 0.2239583 | 0.625 | 0.1145833 | 0.03125 | 0.3177083 | 0
dmp_v1-4c_Zn2_5_1-ERUFUS_2 | 0.568 | 8.97 | 10.69 | 2557.42 | 0.8075 | 29.43036 | 13.36295 | 12.58593 | 4948.229 | 80 | 1 | 0.1 | 0.1 | 0.1375 | 0.1 | 0.2375 | 0.0375 | 0.1625 | 0
dmp_v1-4c_Zn2_5_1-EXEWAG_1 | 0.354 | 13.27 | 15.13 | 1791.16 | 0.85293 | 40.22043 | 18.24107 | 17.48061 | 12821.648 | 152 | 1.210526 | 0.05263158 | 0.05263158 | 0.08552632 | 0.6447368 | 0.1447368 | 0.03947368 | 0 | 0.1973684
dmp_v1-4c_Zn2_5_1-FAPTIB_1 | 0.732 | 5.41 | 8.74 | 2144.31 | 0.68067 | 28.40089 | 12.89723 | 12.11854 | 4437.533 | 112 | 1.357143 | 0.07142857 | 0.07142857 | 0.1517857 | 0.2142857 | 0.1696429 | 0.1071429 | 0.0625 | 0.2678571
dmp_v1-4c_Zn2_5_1-FAQVEA_1 | 0.754 | 5.78 | 7.5 | 2354.33 | 0.68918 | 27.8138 | 12.63223 | 11.85249 | 4163.048 | 104 | 1.230769 | 0.07692308 | 0.07692308 | 0.125 | 0.4230769 | 0.2115385 | 0.08653846 | 0.2596154 | 0
dmp_v1-4c_Zn2_5_1-FEFDAX_1 | 0.312 | 14 | 15.57 | 1737.54 | 0.86283 | 40.47898 | 18.3583 | 17.59743 | 13073.782 | 152 | 1.315789 | 0.05263158 | 0.05263158 | 0.1447368 | 0.5 | 0.1447368 | 0.05263158 | 0.1973684 | 0.2105263
dmp_v1-4c_Zn2_5_1-FEWGUL_1 | 0.23 | 15.32 | 18.32 | 1318.1 | 0.8958 | 48.20083 | 21.85007 | 21.09871 | 22215.845 | 200 | 1.32 | 0.04 | 0.04 | 0.16 | 0.66 | 0.085 | 0.135 | 0.125 | 0.275
dmp_v1-4c_Zn2_5_1-FUDQIF_1 | 0.627 | 6.55 | 8.93 | 2546.63 | 0.75141 | 29.43089 | 13.36319 | 12.58592 | 4948.402 | 104 | 1.307692 | 0.07692308 | 0.07692308 | 0.1826923 | 0.4615385 | 0.2115385 | 0.06730769 | 0.3942308 | 0
dmp_v1-4c_Zn2_5_1-FUNBIA_1 | 0.237 | 16.54 | 18.24 | 1428.18 | 0.89292 | 45.70103 | 20.71978 | 19.96545 | 18901.12 | 168 | 1.380952 | 0.04761905 | 0.04761905 | 0.2440476 | 0.5595238 | 0.1309524 | 0.03571429 | 0.3511905 | 0
dmp_v1-4c_Zn2_5_1-FUTKEL_1 | 1.1 | 3.78 | 5.93 | 513.93 | 0.35749 | 29.3302 | 13.3177 | 12.54042 | 4896.917 | 216 | 1.444444 | 0.03703704 | 0.03703704 | 0.1481481 | 0.6342593 | 0.1018519 | 0.1805556 | 0 | 0.1342593
dmp_v1-4c_Zn2_5_1-GALCED_1 | 0.315 | 11.53 | 14.81 | 1787.45 | 0.8595 | 40.41837 | 18.33113 | 17.56975 | 13014.379 | 152 | 1.368421 | 0.05263158 | 0.05263158 | 0.2039474 | 0.5394737 | 0.1447368 | 0.07236842 | 0.2368421 | 0.1052632
dmp_v1-4c_Zn2_5_1-GEDLIM_1 | 0.365 | 10.68 | 13.26 | 1971.72 | 0.83158 | 38.63503 | 17.52471 | 16.76141 | 11345.668 | 152 | 1.421053 | 0.05263158 | 0.05263158 | 0.125 | 0.6118421 | 0.1513158 | 0.07894737 | 0.2697368 | 0.09868421
dmp_v1-4c_Zn2_5_1-GIZJOP_1 | 0.692 | 7.02 | 8.82 | 2426.97 | 0.7285 | 27.96404 | 12.70002 | 11.92042 | 4232.118 | 96 | 1.25 | 0.08333333 | 0.08333333 | 0.1979167 | 0.4583333 | 0.2291667 | 0.04166667 | 0.375 | 0
dmp_v1-4c_Zn2_5_1-GUFREF_1 | 0.263 | 14.75 | 16.86 | 1660.19 | 0.86776 | 44.76594 | 20.29713 | 19.54038 | 17750.509 | 176 | 1.636364 | 0.04545455 | 0.04545455 | 0.2443182 | 0.5340909 | 0.125 | 0.1647727 | 0.2556818 | 0
dmp_v1-4c_Zn2_5_1-GUFREF_2 | 0.398 | 9.27 | 12.31 | 2240.74 | 0.81875 | 35.27019 | 16.00355 | 15.23535 | 8597.204 | 120 | 1.533333 | 0.06666667 | 0.06666667 | 0.1083333 | 0.3166667 | 0.1666667 | 0.125 | 0 | 0.1166667
dmp_v1-4c_Zn2_5_1-GUYLOC_1 | 0.371 | 13.24 | 14.28 | 1855.36 | 0.84692 | 38.65698 | 17.53484 | 16.77088 | 11365.092 | 136 | 1.235294 | 0.05882353 | 0.05882353 | 0.09558824 | 0.5588235 | 0.1617647 | 0.04411765 | 0 | 0.2205882
dmp_v1-4c_Zn2_5_1-HAZNON_1 | 0.932 | 7.8 | 8.58 | 1962.58 | 0.66604 | 28.37423 | 12.88558 | 12.10592 | 4424.748 | 112 | 1.214286 | 0.07142857 | 0.07142857 | 0.2053571 | 0.4285714 | 0.1964286 | 0.08928571 | 0.1696429 | 0.1428571
dmp_v1-4c_Zn2_5_1-HEXNII_1 | 0.286 | 12.38 | 14.68 | 1710.97 | 0.87125 | 42.43906 | 19.24558 | 18.48516 | 15094.283 | 160 | 1.45 | 0.05 | 0.05 | 0.25625 | 0.5875 | 0.1375 | 0.01875 | 0.36875 | 0
dmp_v1-4c_Zn2_5_1-HOWPOZ_1 | 0.872 | 5.62 | 6.93 | 1836.98 | 0.60452 | 28.46394 | 12.92602 | 12.14801 | 4468.153 | 136 | 1.705882 | 0.05882353 | 0.05882353 | 0.08088235 | 0.3529412 | 0.1397059 | 0.02941176 | 0.6323529 | 0
dmp_v1-4c_Zn2_5_1-HUTTIA_1 | 0.224 | 17.39 | 19.67 | 1341.63 | 0.90374 | 47.69546 | 21.62138 | 20.87002 | 21517.007 | 184 | 1.434783 | 0.04347826 | 0.04347826 | 0.2119565 | 0.4402174 | 0.0326087 | 0.07608696 | 0.2934783 | 0.01630435
dmp_v1-4c_Zn2_5_1-HUTTIA_2 | 0.455 | 9.65 | 11.27 | 2046.64 | 0.80003 | 40.70862 | 18.4624 | 17.70116 | 13300.481 | 224 | 1.285714 | 0.03571429 | 0.03571429 | 0.1071429 | 0.4732143 | 0.08928571 | 0.1026786 | 0 | 0.1696429
dmp_v1-4c_Zn2_5_1-ILOJEZ_1 | 0.139 | 17.78 | 26.3 | 1167.46 | 0.92938 | 60.84464 | 27.56691 | 26.83057 | 44993.457 | 248 | 1.516129 | 0.03225806 | 0.03225806 | 0.0766129 | 0.5080645 | 0.05241935 | 0.05241935 | 0.2782258 | 0.03225806
dmp_v1-4c_Zn2_5_1-IMACZN01_1 | 0.582 | 7.46 | 9.1 | 2612.9 | 0.7601 | 28.5434 | 12.96187 | 12.18385 | 4506.31 | 80 | 1.6 | 0.1 | 0.1 | 0.1125 | 0.2 | 0.2625 | 0.075 | 0.125 | 0.375
dmp_v1-4c_Zn2_5_1-ISIMAZ_1 | 0.214 | 14.96 | 17.53 | 1634.19 | 0.89269 | 47.58227 | 21.57055 | 20.81696 | 21361.167 | 168 | 1.666667 | 0.04761905 | 0.04761905 | 0.1369048 | 0.5654762 | 0.1190476 | 0.1130952 | 0.5357143 | 0.04166667
dmp_v1-4c_Zn2_5_1-IXUREZ_1 | 0.248 | 14.11 | 17.32 | 1533.33 | 0.88535 | 45.11559 | 20.45565 | 19.69843 | 18174.726 | 168 | 1.47619 | 0.04761905 | 0.04761905 | 0.25 | 0.5595238 | 0.1309524 | 0.01190476 | 0.3452381 | 0
dmp_v1-4c_Zn2_5_1-KANDIO_1 | 0.323 | 14.86 | 17.29 | 1641.97 | 0.89809 | 44.4127 | 20.13684 | 19.38309 | 17330.77 | 216 | 1.37037 | 0.03703704 | 0.03703704 | 0.06944444 | 0.4953704 | 0.06944444 | 0.2592593 | 0.1481481 | 0.2777778
dmp_v1-4c_Zn2_5_1-KINHAS_1 | 0.601 | 7.42 | 9.1 | 2304.85 | 0.70415 | 29.91057 | 13.58005 | 12.80339 | 5198.989 | 104 | 1.769231 | 0.07692308 | 0.07692308 | 0.08653846 | 0.3846154 | 0.2019231 | 0.4615385 | 0 | 0.2692308
dmp_v1-4c_Zn2_5_1-KINHAS_2 | 0.142 | 21.1 | 24.82 | 935.94 | 0.93445 | 60.55277 | 27.43506 | 26.69797 | 44343.171 | 232 | 1.413793 | 0.03448276 | 0.03448276 | 0.1896552 | 0.6896552 | 0.09482759 | 0.03017241 | 0.2068966 | 0
dmp_v1-4c_Zn2_5_1-KINKAV_1 | 0.119 | 21.56 | 26.63 | 987.56 | 0.94302 | 63.88229 | 28.94146 | 28.20753 | 52140.586 | 248 | 1.451613 | 0.03225806 | 0.03225806 | 0.1290323 | 0.6612903 | 0.0766129 | 0.02016129 | 0.4354839 | 0.008064516
dmp_v1-4c_Zn2_5_1-KINKAV_2 | 0.21 | 15.69 | 18.55 | 1424.03 | 0.89167 | 50.73428 | 22.99492 | 22.24597 | 25946.937 | 216 | 1.592593 | 0.03703704 | 0.03703704 | 0.1342593 | 0.3796296 | 0.0787037 | 0.3425926 | 0 | 0.2175926
dmp_v1-4c_Zn2_5_1-LIFWOO_1 | 0.495 | 13.37 | 14.8 | 2083.68 | 0.84965 | 39.02029 | 17.69914 | 16.93578 | 11693.267 | 232 | 1.482759 | 0.03448276 | 0.03448276 | 0.07758621 | 0.5818966 | 0.05603448 | 0.2586207 | 0.137931 | 0.2543103
dmp_v1-4c_Zn2_5_1-MADVUJ_1 | 0.417 | 10.49 | 12.69 | 1926.53 | 0.78684 | 40.97907 | 18.58521 | 17.82383 | 13571.293 | 200 | 1.64 | 0.04 | 0.04 | 0.11 | 0.45 | 0.09 | 0.08 | 0 | 0
dmp_v1-4c_Zn2_5_1-MEJQEZ_1 | 0.896 | 5.84 | 8.26 | 1677.56 | 0.62018 | 28.02469 | 12.72742 | 11.94758 | 4260.126 | 136 | 1.235294 | 0.05882353 | 0.05882353 | 0.2352941 | 0.5 | 0.1470588 | 0.05882353 | 0.5294118 | 0.007352941
dmp_v1-4c_Zn2_5_1-MIMVEJ_1 | 0.69 | 8.23 | 8.92 | 2454.52 | 0.72348 | 28.43533 | 12.91297 | 12.13428 | 4454.118 | 104 | 1.307692 | 0.07692308 | 0.07692308 | 0.2211538 | 0.4615385 | 0.2115385 | 0.08653846 | 0.1923077 | 0.1538462
dmp_v1-4c_Zn2_5_1-MOYYEF_1 | 0.346 | 11.96 | 14.42 | 1898.17 | 0.8423 | 39.06612 | 17.71979 | 16.95653 | 11735.02 | 152 | 1.421053 | 0.05263158 | 0.05263158 | 0.1381579 | 0.3947368 | 0.1052632 | 0.09868421 | 0 | 0.1907895
dmp_v1-4c_Zn2_5_1-NEHZIK_1 | 0.413 | 10.12 | 11.93 | 2175.49 | 0.82665 | 34.35035 | 15.58764 | 14.81766 | 7931.774 | 112 | 1.357143 | 0.07142857 | 0.07142857 | 0.1964286 | 0.3928571 | 0.2053571 | 0.0625 | 0.2767857 | 0.1428571
dmp_v1-4c_Zn2_5_1-NISCOJ_1 | 0.382 | 9.79 | 12.5 | 2153.05 | 0.81434 | 38.6051 | 17.51146 | 16.74769 | 11319.039 | 160 | 1.5 | 0.05 | 0.05 | 0.11875 | 0.56875 | 0.14375 | 0.15625 | 0.26875 | 0.09375
dmp_v1-4c_Zn2_5_1-NUYWOU_1 | 0.35 | 11.26 | 13.4 | 1938.02 | 0.84519 | 38.53063 | 17.47757 | 16.71366 | 11252.402 | 144 | 1.388889 | 0.05555556 | 0.05555556 | 0.1527778 | 0.5208333 | 0.1527778 | 0.07638889 | 0.2986111 | 0.09722222
dmp_v1-4c_Zn2_5_1-OFERUN02_1 | 0.737 | 6.68 | 7.97 | 2024.75 | 0.66107 | 27.94625 | 12.69195 | 11.91206 | 4223.769 | 104 | 1.384615 | 0.07692308 | 0.07692308 | 0.1538462 | 0.4230769 | 0.2115385 | 0.125 | 0.375 | 0
dmp_v1-4c_Zn2_5_1-OSAXAI_1 | 0.234 | 15.26 | 17.76 | 1479.27 | 0.89271 | 45.73288 | 20.73434 | 19.9803 | 18941.652 | 168 | 1.380952 | 0.04761905 | 0.04761905 | 0.08333333 | 0.5952381 | 0.1309524 | 0.0297619 | 0.07142857 | 0.1904762
dmp_v1-4c_Zn2_5_1-PAMVEG_1 | 0.273 | 12.5 | 15.34 | 1674.32 | 0.87361 | 42.6759 | 19.35163 | 18.59317 | 15351.342 | 152 | 1.526316 | 0.05263158 | 0.05263158 | 0.1644737 | 0.5131579 | 0.1381579 | 0.01973684 | 0.5855263 | 0
dmp_v1-4c_Zn2_5_1-PASKAX_1 | 0.223 | 15.79 | 18.35 | 1353.22 | 0.8978 | 47.80846 | 21.67215 | 20.92092 | 21671.36 | 184 | 1.434783 | 0.04347826 | 0.04347826 | 0.1793478 | 0.6304348 | 0.1141304 | 0.04347826 | 0.5 | 0.01086957
dmp_v1-4c_Zn2_5_1-PASTOU_1 | 1.09 | 3.86 | 6.58 | 406.32 | 0.39549 | 28.07253 | 12.74921 | 11.96988 | 4282.694 | 176 | 1.363636 | 0.04545455 | 0.04545455 | 0.2443182 | 0.5681818 | 0.125 | 0.04545455 | 0.4204545 | 0
dmp_v1-4c_Zn2_5_1-PEMRIK_1 | 0.223 | 17.2 | 19.11 | 1383.83 | 0.89916 | 48.32242 | 21.9051 | 21.15354 | 22385.986 | 192 | 1.375 | 0.04166667 | 0.04166667 | 0.2395833 | 0.6770833 | 0.1145833 | 0.03125 | 0.3489583 | 0
dmp_v1-4c_Zn2_5_1-PIJJOI_1 | 0.445 | 10.02 | 11.73 | 2254.07 | 0.77249 | 37.38027 | 16.95743 | 16.19127 | 10260.505 | 168 | 1.666667 | 0.04761905 | 0.04761905 | 0.1309524 | 0.547619 | 0.1428571 | 0.2440476 | 0.25 | 0
dmp_v1-4c_Zn2_5_1-PORVUO_1 | 0.219 | 16.46 | 18.72 | 1368.78 | 0.89406 | 46.6603 | 21.15402 | 20.39959 | 20130.739 | 168 | 1.47619 | 0.04761905 | 0.04761905 | 0.1369048 | 0.5595238 | 0.1309524 | 0.04166667 | 0 | 0.1904762
dmp_v1-4c_Zn2_5_1-QAVWAN_1 | 0.342 | 11.85 | 14.29 | 1888.15 | 0.83501 | 40.50767 | 18.37145 | 17.60943 | 13101.346 | 168 | 1.571429 | 0.04761905 | 0.04761905 | 0.2321429 | 0.452381 | 0.1309524 | 0.1607143 | 0.2678571 | 0
dmp_v1-4c_Zn2_5_1-QEFNAQ_1 | 0.754 | 6.26 | 8.58 | 2320.33 | 0.71107 | 28.27717 | 12.84161 | 12.06315 | 4379.039 | 112 | 1.214286 | 0.07142857 | 0.07142857 | 0.2232143 | 0.3125 | 0.1696429 | 0.02678571 | 0.3571429 | 0.008928571
dmp_v1-4c_Zn2_5_1-RABHAZ_1 | 0.26 | 12.46 | 14.38 | 1760.8 | 0.8664 | 40.4468 | 18.34405 | 17.58258 | 13042.236 | 112 | 2 | 0.07142857 | 0.07142857 | 0.08928571 | 0.1428571 | 0.1964286 | 0.2321429 | 0.2678571 | 0
dmp_v1-4c_Zn2_5_1-RAXCOK_1 | 0.697 | 7.78 | 9.55 | 2386.33 | 0.7302 | 28.50491 | 12.94427 | 12.16642 | 4487.7 | 96 | 1.166667 | 0.08333333 | 0.08333333 | 0.1458333 | 0.40625 | 0.2291667 | 0.0625 | 0 | 0.3125
dmp_v1-4c_Zn2_5_1-REYCOP_1 | 0.183 | 16.02 | 20.93 | 1255.69 | 0.90915 | 53.58698 | 24.28606 | 23.54064 | 30629.412 | 216 | 1.740741 | 0.03703704 | 0.03703704 | 0.125 | 0.4490741 | 0.05555556 | 0.1064815 | 0.3564815 | 0.1157407
dmp_v1-4c_Zn2_5_1-SUJQOE_1 | 0.44 | 8.79 | 10.85 | 2369.49 | 0.81933 | 31.67648 | 14.37832 | 13.60499 | 6194.636 | 88 | 1.363636 | 0.09090909 | 0.09090909 | 0.25 | 0.1818182 | 0.25 | 0.06818182 | 0 | 0.3181818
dmp_v1-4c_Zn2_5_1-TERFUT_1 | 0.312 | 14 | 15.53 | 1738.23 | 0.85947 | 40.44009 | 18.34092 | 17.57727 | 13033.87 | 152 | 1.368421 | 0.05263158 | 0.05263158 | 0.1513158 | 0.5 | 0.1447368 | 0.05921053 | 0.09868421 | 0.2105263
dmp_v1-4c_Zn2_5_1-UBACUX_1 | 0.238 | 15.06 | 17.21 | 1501.48 | 0.89158 | 45.6221 | 20.68346 | 19.92999 | 18801.941 | 168 | 1.380952 | 0.04761905 | 0.04761905 | 0.2797619 | 0.5952381 | 0.1309524 | 0.0297619 | 0.3333333 | 0
dmp_v1-4c_Zn2_5_1-UVARIT_1 | 0.221 | 16.76 | 18.51 | 1350.87 | 0.89364 | 46.61296 | 21.13159 | 20.37789 | 20067.624 | 168 | 1.47619 | 0.04761905 | 0.04761905 | 0.1904762 | 0.5595238 | 0.1309524 | 0.04166667 | 0.1309524 | 0.0952381
dmp_v1-4c_Zn2_5_1-UVUPOR_1 | 0.279 | 14.61 | 18.39 | 1519.99 | 0.9107 | 45.42787 | 20.59647 | 19.84107 | 18559.938 | 200 | 1.32 | 0.04 | 0.04 | 0.095 | 0.635 | 0.05 | 0.125 | 0.38 | 0.22
dmp_v1-4c_Zn2_5_1-VAGTUU_1 | 0.868 | 4.64 | 7.92 | 1622.42 | 0.58238 | 28.05754 | 12.74225 | 11.96306 | 4275.629 | 136 | 1.352941 | 0.05882353 | 0.05882353 | 0.1838235 | 0.5588235 | 0.1617647 | 0.125 | 0 | 0.2205882
dmp_v1-4c_Zn2_5_1-WEMNAF_1 | 0.513 | 8.74 | 10.98 | 2359.12 | 0.79391 | 31.51301 | 14.30473 | 13.53129 | 6097.913 | 104 | 1.307692 | 0.07692308 | 0.07692308 | 0.1538462 | 0.3461538 | 0.2115385 | 0.03846154 | 0.3653846 | 0.03846154
dmp_v1-4c_Zn2_5_1-WIFBAQ_1 | 0.284 | 15.53 | 16.53 | 1515.49 | 0.87345 | 45.21376 | 20.49968 | 19.7438 | 18295.51 | 200 | 1.56 | 0.04 | 0.04 | 0.22 | 0.24 | 0 | 0.205 | 0.225 | 0.03
dmp_v1-4c_Zn2_5_1-WONZOP_1 | 0.213 | 14.89 | 18.69 | 1410.14 | 0.9022 | 47.16178 | 21.38013 | 20.62779 | 20794.647 | 168 | 1.380952 | 0.04761905 | 0.04761905 | 0.25 | 0.5952381 | 0.1309524 | 0.07142857 | 0.2738095 | 0
dmp_v1-4c_Zn2_5_1-WONZUV_1 | 0.198 | 16.3 | 19.92 | 1264.56 | 0.90504 | 50.67323 | 22.96776 | 22.2192 | 25853.987 | 200 | 1.48 | 0.04 | 0.04 | 0.265 | 0.54 | 0.1 | 0.06 | 0.23 | 0
dmp_v1-4c_Zn2_5_1-XADGAM_1 | 0.743 | 5.68 | 7.68 | 2239.15 | 0.65518 | 29.52185 | 13.40429 | 12.62728 | 4995.335 | 136 | 1.352941 | 0.05882353 | 0.05882353 | 0.1470588 | 0.5073529 | 0.1617647 | 0.08823529 | 0 | 0.2132353
dmp_v1-4c_Zn2_5_1-XIMPOA_1 | 0.738 | 6.87 | 8.69 | 2290.29 | 0.73533 | 25.60045 | 11.63142 | 10.84781 | 3229.049 | 72 | 1.222222 | 0.1111111 | 0.1111111 | 0.2083333 | 0.2222222 | 0.2916667 | 0.1388889 | 0 | 0.08333333
dmp_v1-4c_Zn2_5_1-YARYOF_1 | 0.441 | 8.94 | 10.6 | 2378.28 | 0.80051 | 32.06274 | 14.55303 | 13.77971 | 6427.884 | 88 | 1.727273 | 0.09090909 | 0.09090909 | 0.09090909 | 0.2727273 | 0.2613636 | 0.03409091 | 0.3068182 | 0
dmp_v1-4c_Zn2_5_1-YARYOF_2 | 0.769 | 6.78 | 8.53 | 2250.01 | 0.73604 | 25.26115 | 11.47766 | 10.69427 | 3099.622 | 72 | 1 | 0.1111111 | 0.1111111 | 0.125 | 0.3333333 | 0.3055556 | 0.05555556 | 0.1805556 | 0.1805556
dmp_v1-4c_Zn2_5_1-YASPEP_1 | 0.227 | 14.7 | 18.1 | 1464.17 | 0.89343 | 46.36336 | 21.01931 | 20.26788 | 19746.959 | 168 | 1.571429 | 0.04761905 | 0.04761905 | 0.2440476 | 0.5952381 | 0.1309524 | 0.125 | 0.2738095 | 0
dmp_v1-4c_Zn2_5_1-YEGKOM_1 | 0.744 | 7.37 | 8.89 | 2122.7 | 0.70604 | 27.93953 | 12.68864 | 11.91 | 4220.926 | 104 | 1.230769 | 0.07692308 | 0.07692308 | 0.1634615 | 0.4230769 | 0.2115385 | 0.02884615 | 0.4326923 | 0
dmp_v1-4c_Zn2_5_1-ZEDROR_1 | 0.289 | 13.47 | 15.23 | 1750.68 | 0.8514 | 43.64839 | 19.79121 | 19.03448 | 16439.044 | 176 | 1.727273 | 0.04545455 | 0.04545455 | 0.1306818 | 0.4886364 | 0.125 | 0.1420455 | 0.4943182 | 0
dmp_v1-4c_Zn2_5_1-ZIKJIO_1 | 0.445 | 8.6 | 11.23 | 2338.46 | 0.80678 | 33.37511 | 15.14674 | 14.37545 | 7265.071 | 112 | 1.428571 | 0.07142857 | 0.07142857 | 0.1428571 | 0.375 | 0.2053571 | 0.1696429 | 0 | 0.25
dmp_v1-4c_Zn2_7_1-1B_4Br_Ch | 2.815 | 3.15 | 4.59 | 0 | 0 | 30.40379 | 15.40393 | 6.792711 | 3181.158 | 216 | 1.259259 | 0.03703704 | 0.03703704 | 0.1342593 | 0.3703704 | 0.05555556 | 0.1898148 | 0.1018519 | 0.1944444
dmp_v1-4c_Zn2_7_1-1B_4F_Ch | 1.774 | 3.47 | 5.79 | 238.33 | 0.18778 | 30.5195 | 15.46213 | 6.830434 | 3223.131 | 216 | 1.259259 | 0.03703704 | 0.03703704 | 0.1342593 | 0.3564815 | 0.05555556 | 0.1851852 | 0.1018519 | 0.1851852
dmp_v1-4c_Zn2_7_1-1B_4H_Ch | 1.374 | 4.72 | 6.21 | 684.95 | 0.42087 | 31.16361 | 15.78612 | 7.041563 | 3463.983 | 184 | 1.478261 | 0.04347826 | 0.04347826 | 0.173913 | 0.3858696 | 0.07608696 | 0.2554348 | 0.1195652 | 0.2282609
dmp_v1-4c_Zn2_7_1-2B_4H_Ch | 0.608 | 9.65 | 11.29 | 1910.87 | 0.68123 | 42.10498 | 21.28717 | 10.58242 | 9484.779 | 232 | 1.517241 | 0.03448276 | 0.03448276 | 0.2198276 | 0.9741379 | 0.1465517 | 0.1982759 | 0.1034483 | 0.06896552
dmp_v1-4c_Zn2_7_1-2B_fused_Ch | 0.811 | 6.45 | 8.42 | 1702.92 | 0.59191 | 37.87027 | 19.15798 | 9.221339 | 6690.073 | 216 | 1.481481 | 0.03703704 | 0.03703704 | 0.25 | 0.4768519 | 0.0787037 | 0.2222222 | 0.07407407 | 0.08796296
dmp_v1-4c_Zn2_7_1-ACOLIP_1 | 0.374 | 12.21 | 14.21 | 1871.72 | 0.79269 | 51.73593 | 26.1275 | 13.65738 | 18460.811 | 280 | 1.6 | 0.02857143 | 0.02857143 | 0.125 | 0.8214286 | 0.1392857 | 0.1357143 | 0.3428571 | 0
dmp_v1-4c_Zn2_7_1-ACOLIP_2 | 1.567 | 4.94 | 6.18 | 514.67 | 0.28762 | 30.35988 | 15.38193 | 6.777937 | 3165.128 | 192 | 1.5 | 0.04166667 | 0.04166667 | 0.1510417 | 0.4166667 | 0.0625 | 0.2291667 | 0.15625 | 0.2135417
dmp_v1-4c_Zn2_7_1-AFITIT_1 | 0.42 | 11.31 | 13.2 | 1914.6 | 0.76277 | 48.89502 | 24.70031 | 12.75238 | 15401.059 | 264 | 1.575758 | 0.03030303 | 0.03030303 | 0.08333333 | 0.9166667 | 0.1363636 | 0.09848485 | 0.06060606 | 0.06060606
dmp_v1-4c_Zn2_7_1-AFITIT_2 | 0.623 | 9.67 | 10.89 | 1913.95 | 0.69242 | 41.92416 | 21.19588 | 10.52484 | 9352.375 | 232 | 1.517241 | 0.03448276 | 0.03448276 | 0.2068966 | 0.987069 | 0.1465517 | 0.1896552 | 0.2801724 | 0
dmp_v1-4c_Zn2_7_1-AMILUE_1 | 1.955 | 4.47 | 5.8 | 165.67 | 0.11962 | 29.51796 | 14.95853 | 6.500131 | 2869.981 | 216 | 1.703704 | 0.03703704 | 0.03703704 | 0.04166667 | 0.4537037 | 0.06481481 | 0.1712963 | 0.4212963 | 0.162037
dmp_v1-4c_Zn2_7_1-ATOXEN_1 | 0.665 | 8.46 | 10.57 | 1818.03 | 0.6469 | 41.87462 | 21.17066 | 10.51039 | 9317.401 | 248 | 1.612903 | 0.03225806 | 0.03225806 | 0.1935484 | 0.8790323 | 0.1370968 | 0.233871 | 0.2620968 | 0
dmp_v1-4c_Zn2_7_1-AVAQIX_1 | 1.51 | 5.81 | 6.5 | 611.8 | 0.3902 | 30.37398 | 15.38907 | 6.782258 | 3170.086 | 184 | 1.478261 | 0.04347826 | 0.04347826 | 0.1521739 | 0.4347826 | 0.06521739 | 0.2119565 | 0.2119565 | 0.1956522
dmp_v1-4c_Zn2_7_1-BARZAW_1 | 1.693 | 5.3 | 6.06 | 469.75 | 0.2935 | 29.34385 | 14.87099 | 6.443069 | 2811.455 | 184 | 1.478261 | 0.04347826 | 0.04347826 | 0.1467391 | 0.5434783 | 0.07608696 | 0.2445652 | 0.1086957 | 0.2771739
dmp_v1-4c_Zn2_7_1-BIBBUL_1 | 1.405 | 6.1 | 7.62 | 796.85 | 0.43761 | 32.79591 | 16.60676 | 7.576376 | 4126.208 | 232 | 1.448276 | 0.03448276 | 0.03448276 | 0.06465517 | 0.2801724 | 0.06465517 | 0.2456897 | 0.1896552 | 0.1336207
dmp_v1-4c_Zn2_7_1-BIBBUL_2 | 0.494 | 10.46 | 12.17 | 1882.17 | 0.71735 | 46.87972 | 23.6867 | 12.11122 | 13448.379 | 264 | 1.757576 | 0.03030303 | 0.03030303 | 0.04166667 | 0.8825758 | 0.1363636 | 0.2310606 | 0.3712121 | 0
dmp_v1-4c_Zn2_7_1-BOWQAG_1 | 0.408 | 12.36 | 14.91 | 1873.03 | 0.80217 | 49.56578 | 25.03714 | 12.96701 | 16091.6 | 264 | 1.333333 | 0.03030303 | 0.03030303 | 0.1742424 | 0.969697 | 0.1287879 | 0.1136364 | 0.2121212 | 0
dmp_v1-4c_Zn2_7_1-CEHZAR01_1 | 1.482 | 5.68 | 6.49 | 508.06 | 0.34736 | 30.73287 | 15.56937 | 6.901649 | 3302.253 | 184 | 1.73913 | 0.04347826 | 0.04347826 | 0.07608696 | 0.3369565 | 0.07608696 | 0.2119565 | 0.2717391 | 0.1576087
dmp_v1-4c_Zn2_7_1-CUTKOS_1 | 0.516 | 9.94 | 12.16 | 2003.34 | 0.73796 | 43.51834 | 21.99733 | 11.03545 | 10563.888 | 216 | 1.555556 | 0.03703704 | 0.03703704 | 0.1111111 | 0.875 | 0.1574074 | 0.1851852 | 0.09259259 | 0.07407407
dmp_v1-4c_Zn2_7_1-CUYHIO_1 | 1.52 | 5.08 | 6.27 | 586.22 | 0.35482 | 30.93361 | 15.67044 | 6.965849 | 3376.516 | 200 | 1.6 | 0.04 | 0.04 | 0.155 | 0.295 | 0.075 | 0.25 | 0.11 | 0.125
dmp_v1-4c_Zn2_7_1-DAJHUS_1 | 0.417 | 13.24 | 15.02 | 1855.55 | 0.78228 | 48.30462 | 24.40302 | 12.56518 | 14811.315 | 248 | 1.548387 | 0.03225806 | 0.03225806 | 0.1491935 | 0.9677419 | 0.1451613 | 0.08870968 | 0.2258065 | 0
dmp_v1-4c_Zn2_7_1-DEYDOA_1 | 0.395 | 11.76 | 13.84 | 1931.67 | 0.76842 | 46.82551 | 23.6596 | 12.093 | 13397.269 | 200 | 1.92 | 0.04 | 0.04 | 0.09 | 0.815 | 0.18 | 0.35 | 0.2 | 0
dmp_v1-4c_Zn2_7_1-DOGZIJ_1 | 0.441 | 10.58 | 12.62 | 1955.63 | 0.74709 | 50.74762 | 25.63104 | 13.34316 | 17355.358 | 312 | 1.74359 | 0.02564103 | 0.02564103 | 0.1474359 | 0.7083333 | 0.09615385 | 0.1666667 | 0.3269231 | 0.003205128
dmp_v1-4c_Zn2_7_1-ECAHAT_1 | 0.616 | 10.08 | 11.02 | 1880.38 | 0.69661 | 42.01466 | 21.24128 | 10.55319 | 9417.94 | 232 | 1.517241 | 0.03448276 | 0.03448276 | 0.2198276 | 0.9698276 | 0.1465517 | 0.1724138 | 0.1982759 | 0.03448276
dmp_v1-4c_Zn2_7_1-ERUFUS_1 | 0.373 | 13.87 | 16.2 | 1737.25 | 0.81002 | 51.84505 | 26.1831 | 13.69158 | 18585.533 | 272 | 1.441176 | 0.02941176 | 0.02941176 | 0.1470588 | 0.8455882 | 0.1470588 | 0.1176471 | 0.2316176 | 0
dmp_v1-4c_Zn2_7_1-ERUFUS_2 | 1.424 | 6.3 | 7.13 | 1068.43 | 0.5154 | 30.39288 | 15.39853 | 6.789159 | 3177.239 | 160 | 1.35 | 0.05 | 0.05 | 0.08125 | 0.3875 | 0.075 | 0.1875 | 0.20625 | 0.2
dmp_v1-4c_Zn2_7_1-EXEWAG_1 | 0.683 | 8.97 | 10.7 | 1862.64 | 0.67701 | 41.64174 | 21.05387 | 10.4354 | 9148.714 | 232 | 1.37931 | 0.03448276 | 0.03448276 | 0.2025862 | 0.9741379 | 0.1465517 | 0.1551724 | 0.112069 | 0.06896552
dmp_v1-4c_Zn2_7_1-FAPTIB_1 | 1.769 | 4.22 | 5.63 | 293.3 | 0.2647 | 29.31931 | 14.85864 | 6.435236 | 2803.359 | 192 | 1.5 | 0.04166667 | 0.04166667 | 0.1197917 | 0.5104167 | 0.07291667 | 0.2760417 | 0.140625 | 0.265625
dmp_v1-4c_Zn2_7_1-FAQVEA_1 | 1.865 | 4.69 | 5.31 | 371.43 | 0.27983 | 28.70784 | 14.55115 | 6.232171 | 2603.262 | 184 | 1.434783 | 0.04347826 | 0.04347826 | 0.1304348 | 0.4836957 | 0.06521739 | 0.1956522 | 0.1956522 | 0.2445652
dmp_v1-4c_Zn2_7_1-FEFDAX_1 | 0.62 | 9.71 | 11.52 | 1886.3 | 0.69236 | 41.91155 | 21.18967 | 10.52111 | 9343.503 | 232 | 1.448276 | 0.03448276 | 0.03448276 | 0.237069 | 0.9267241 | 0.1465517 | 0.1810345 | 0.2241379 | 0.06896552
dmp_v1-4c_Zn2_7_1-FEWGUL_1 | 0.414 | 12.63 | 14.74 | 1864.57 | 0.78586 | 49.96314 | 25.23684 | 13.09392 | 16510 | 280 | 1.428571 | 0.02857143 | 0.02857143 | 0.1714286 | 0.9321429 | 0.1142857 | 0.1357143 | 0.15 | 0.1142857
dmp_v1-4c_Zn2_7_1-FUDQIF_1 | 1.515 | 6.18 | 6.8 | 806.45 | 0.4014 | 30.39349 | 15.39869 | 6.789091 | 3177.301 | 184 | 1.478261 | 0.04347826 | 0.04347826 | 0.1576087 | 0.4347826 | 0.06521739 | 0.2119565 | 0.3152174 | 0.173913
dmp_v1-4c_Zn2_7_1-FUNBIA_1 | 0.446 | 11.02 | 13.69 | 1876.71 | 0.76727 | 47.35731 | 23.92681 | 12.26151 | 13893.394 | 248 | 1.483871 | 0.03225806 | 0.03225806 | 0.09274194 | 0.9758065 | 0.1451613 | 0.1290323 | 0.2701613 | 0
dmp_v1-4c_Zn2_7_1-FUTKEL_1 | 2.261 | 1.28 | 3.61 | 0 | 0 | 30.28851 | 15.34607 | 6.754042 | 3139.218 | 296 | 1.513514 | 0.02702703 | 0.02702703 | 0.1891892 | 0.5675676 | 0.04054054 | 0.3344595 | 0.07094595 | 0.1587838
dmp_v1-4c_Zn2_7_1-GALCED_1 | 0.625 | 9.68 | 11.29 | 1855.86 | 0.69152 | 41.84845 | 21.15797 | 10.50118 | 9297.838 | 232 | 1.482759 | 0.03448276 | 0.03448276 | 0.2241379 | 0.9137931 | 0.1465517 | 0.1896552 | 0.262931 | 0.03448276
dmp_v1-4c_Zn2_7_1-GEDLIM_1 | 0.73 | 7.5 | 9.79 | 1869.52 | 0.6315 | 39.9896 | 20.22344 | 9.903601 | 8009.131 | 232 | 1.517241 | 0.03448276 | 0.03448276 | 0.2241379 | 0.8103448 | 0.09913793 | 0.1853448 | 0.2715517 | 0.03448276
dmp_v1-4c_Zn2_7_1-GIZJOP_1 | 1.749 | 4.85 | 5.6 | 388.12 | 0.19959 | 28.86401 | 14.62966 | 6.284549 | 2653.658 | 176 | 1.454545 | 0.04545455 | 0.04545455 | 0.1420455 | 0.4943182 | 0.06818182 | 0.1988636 | 0.2556818 | 0.2215909
dmp_v1-4c_Zn2_7_1-GUFREF_1 | 0.491 | 10.75 | 12.72 | 1910.02 | 0.72873 | 46.3812 | 23.43639 | 11.95221 | 12991.907 | 256 | 1.65625 | 0.03125 | 0.03125 | 0.0859375 | 0.9609375 | 0.140625 | 0.19921875 | 0.21875 | 0
dmp_v1-4c_Zn2_7_1-GUFREF_2 | 0.869 | 7.98 | 9.22 | 1580.66 | 0.58779 | 36.48158 | 18.45997 | 8.7728 | 5907.865 | 200 | 1.6 | 0.04 | 0.04 | 0.2 | 0.35 | 0.075 | 0.285 | 0.11 | 0.11
dmp_v1-4c_Zn2_7_1-GUYLOC_1 | 0.739 | 8.38 | 10.17 | 1875.56 | 0.66519 | 40.01205 | 20.23493 | 9.91153 | 8024.598 | 216 | 1.407407 | 0.03703704 | 0.03703704 | 0.2037037 | 0.8796296 | 0.1064815 | 0.1666667 | 0.1157407 | 0.07407407
dmp_v1-4c_Zn2_7_1-HAZNON_1 | 2.089 | 3.49 | 5.47 | 145.76 | 0.16735 | 29.2919 | 14.8449 | 6.425448 | 2793.891 | 192 | 1.416667 | 0.04166667 | 0.04166667 | 0.1197917 | 0.5104167 | 0.07291667 | 0.2291667 | 0.1875 | 0.2135417
dmp_v1-4c_Zn2_7_1-HEXNII_1 | 0.552 | 11.16 | 12.44 | 1911.16 | 0.7217 | 43.95639 | 22.2173 | 11.17632 | 10914.489 | 240 | 1.533333 | 0.03333333 | 0.03333333 | 0.08333333 | 1.041667 | 0.1416667 | 0.1166667 | 0.2875 | 0
dmp_v1-4c_Zn2_7_1-HOWPOZ_1 | 1.986 | 3.87 | 5.15 | 137.41 | 0.1247 | 29.38567 | 14.89201 | 6.456644 | 2825.384 | 216 | 1.703704 | 0.03703704 | 0.03703704 | 0.04166667 | 0.537037 | 0.06481481 | 0.1759259 | 0.4259259 | 0.1435185
dmp_v1-4c_Zn2_7_1-HUTTIA_2 | 0.816 | 8.4 | 9.5 | 1614.83 | 0.60362 | 42.15121 | 21.31025 | 10.59681 | 9518.407 | 304 | 1.394737 | 0.02631579 | 0.02631579 | 0.1743421 | 0.7631579 | 0.1118421 | 0.1644737 | 0.07894737 | 0.05263158
dmp_v1-4c_Zn2_7_1-IMACZN01_1 | 1.52 | 5.65 | 6.33 | 653.37 | 0.29097 | 29.46827 | 14.93358 | 6.483916 | 2853.235 | 160 | 1.65 | 0.05 | 0.05 | 0.0875 | 0.5375 | 0.0875 | 0.19375 | 0.19375 | 0.3125
dmp_v1-4c_Zn2_7_1-ISIMAZ_1 | 0.396 | 11.71 | 13.35 | 2087.93 | 0.77741 | 49.31848 | 24.91278 | 12.88803 | 15834.756 | 248 | 1.677419 | 0.03225806 | 0.03225806 | 0.07258065 | 0.9556452 | 0.1370968 | 0.1814516 | 0.4072581 | 0.02419355
dmp_v1-4c_Zn2_7_1-IXUREZ_1 | 0.467 | 11.53 | 13.45 | 1917.64 | 0.75811 | 46.74639 | 23.61992 | 12.06762 | 13324.174 | 248 | 1.548387 | 0.03225806 | 0.03225806 | 0.08467742 | 0.9798387 | 0.141129 | 0.1532258 | 0.2701613 | 0
dmp_v1-4c_Zn2_7_1-KANDIO_1 | 0.578 | 12.27 | 13.54 | 1987.03 | 0.78871 | 46.01361 | 23.25152 | 11.83419 | 12661.01 | 296 | 1.459459 | 0.02702703 | 0.02702703 | 0.1351351 | 0.597973 | 0.04054054 | 0.3445946 | 0.1756757 | 0.1891892
dmp_v1-4c_Zn2_7_1-KINHAS_1 | 1.44 | 4.74 | 5.85 | 402.88 | 0.33432 | 30.89355 | 15.65028 | 6.953299 | 3361.741 | 184 | 1.73913 | 0.04347826 | 0.04347826 | 0.08695652 | 0.3532609 | 0.07608696 | 0.4184783 | 0.1195652 | 0.2119565
dmp_v1-4c_Zn2_7_1-KINHAS_2 | 0.234 | 17.01 | 20.26 | 1451.19 | 0.87597 | 62.84119 | 31.70861 | 17.1858 | 34244.151 | 312 | 1.487179 | 0.02564103 | 0.02564103 | 0.1570513 | 0.8365385 | 0.1282051 | 0.04487179 | 0.1730769 | 0
dmp_v1-4c_Zn2_7_1-KINKAV_1 | 0.195 | 18.08 | 21.01 | 1552.3 | 0.89509 | 66.31409 | 33.45525 | 18.28327 | 40561.965 | 328 | 1.512195 | 0.02439024 | 0.02439024 | 0.1219512 | 0.8292683 | 0.1219512 | 0.0304878 | 0.3658537 | 0
dmp_v1-4c_Zn2_7_1-KINKAV_2 | 0.367 | 13.76 | 15.01 | 1728.83 | 0.81944 | 52.60293 | 26.56335 | 13.93526 | 19471.581 | 296 | 1.621622 | 0.02702703 | 0.02702703 | 0.1587838 | 0.5810811 | 0.08108108 | 0.4256757 | 0.02364865 | 0.1351351
dmp_v1-4c_Zn2_7_1-LIFWOO_1 | 0.906 | 9.32 | 10.29 | 1958.64 | 0.70154 | 40.39127 | 20.42532 | 10.03362 | 8277.588 | 312 | 1.538462 | 0.02564103 | 0.02564103 | 0.09615385 | 0.6698718 | 0.03846154 | 0.3782051 | 0.1794872 | 0.2275641
dmp_v1-4c_Zn2_7_1-MADVUJ_1 | 0.757 | 7.84 | 10.18 | 1531.38 | 0.57966 | 42.43427 | 21.45224 | 10.68897 | 9730.064 | 280 | 1.657143 | 0.02857143 | 0.02857143 | 0.2035714 | 0.7642857 | 0.1 | 0.175 | 0.08571429 | 0
dmp_v1-4c_Zn2_7_1-MEJQEZ_1 | 2.069 | 3.44 | 4.86 | 100.47 | 0.11417 | 28.92712 | 14.66136 | 6.30543 | 2674.087 | 216 | 1.407407 | 0.03703704 | 0.03703704 | 0.1296296 | 0.4351852 | 0.06018519 | 0.162037 | 0.375 | 0.212963
dmp_v1-4c_Zn2_7_1-MIMVEJ_1 | 1.701 | 4.19 | 5.59 | 301.76 | 0.20793 | 29.35543 | 14.87675 | 6.446559 | 2815.179 | 184 | 1.478261 | 0.04347826 | 0.04347826 | 0.1195652 | 0.4945652 | 0.07608696 | 0.2880435 | 0.173913 | 0.2336957
dmp_v1-4c_Zn2_7_1-MOYYEF_1 | 0.694 | 8.99 | 10.17 | 1813.45 | 0.66705 | 40.43921 | 20.44935 | 10.04843 | 8309.416 | 232 | 1.517241 | 0.03448276 | 0.03448276 | 0.2715517 | 0.7284483 | 0.09482759 | 0.1896552 | 0.09913793 | 0.07327586
dmp_v1-4c_Zn2_7_1-NEHZIK_1 | 0.923 | 7.5 | 8.67 | 1622.14 | 0.60322 | 35.52292 | 17.97782 | 8.462161 | 5403.99 | 192 | 1.5 | 0.04166667 | 0.04166667 | 0.2604167 | 0.34375 | 0.08854167 | 0.125 | 0.2760417 | 0.08854167
dmp_v1-4c_Zn2_7_1-NISCOJ_1 | 0.756 | 7.4 | 9.54 | 1701.55 | 0.60836 | 39.95859 | 20.20775 | 9.893285 | 7988.371 | 240 | 1.566667 | 0.03333333 | 0.03333333 | 0.2041667 | 0.7833333 | 0.09583333 | 0.2416667 | 0.2625 | 0.03333333
dmp_v1-4c_Zn2_7_1-NUYWOU_1 | 0.712 | 9.53 | 10.43 | 1776.33 | 0.66292 | 39.88082 | 20.1687 | 9.868312 | 7937.331 | 224 | 1.5 | 0.03571429 | 0.03571429 | 0.2232143 | 0.8214286 | 0.1026786 | 0.1607143 | 0.2723214 | 0.03571429
dmp_v1-4c_Zn2_7_1-OFERUN02_1 | 1.823 | 3.86 | 5.46 | 198.51 | 0.15575 | 28.84547 | 14.62036 | 6.27798 | 2647.502 | 184 | 1.521739 | 0.04347826 | 0.04347826 | 0.09782609 | 0.4945652 | 0.06521739 | 0.2391304 | 0.25 | 0.2065217
dmp_v1-4c_Zn2_7_1-OSAXAI_1 | 0.441 | 12.01 | 14.05 | 1859.53 | 0.77204 | 47.39011 | 23.94382 | 12.27316 | 13926.104 | 248 | 1.483871 | 0.03225806 | 0.03225806 | 0.0483871 | 0.9758065 | 0.1451613 | 0.1370968 | 0.108871 | 0.06451613
dmp_v1-4c_Zn2_7_1-PAMVEG_1 | 0.531 | 10.33 | 12.71 | 1947.8 | 0.72819 | 44.20141 | 22.34101 | 11.25443 | 11113.582 | 232 | 1.586207 | 0.03448276 | 0.03448276 | 0.04741379 | 1.043103 | 0.1465517 | 0.137931 | 0.4224138 | 0
dmp_v1-4c_Zn2_7_1-PASKAX_1 | 0.407 | 12.2 | 14.88 | 1879.6 | 0.79411 | 49.55291 | 25.03049 | 12.96305 | 16078.235 | 264 | 1.515152 | 0.03030303 | 0.03030303 | 0.1401515 | 0.8939394 | 0.1212121 | 0.09848485 | 0.3863636 | 0
dmp_v1-4c_Zn2_7_1-PASTOU_1 | 2.372 | 1.96 | 3.2 | 0 | 0.01828 | 28.97758 | 14.68677 | 6.321957 | 2690.425 | 256 | 1.46875 | 0.03125 | 0.03125 | 0.1640625 | 0.49609375 | 0.05078125 | 0.1796875 | 0.3359375 | 0.14453125
dmp_v1-4c_Zn2_7_1-PEMRIK_1 | 0.403 | 13.51 | 15.45 | 1867.35 | 0.7888 | 50.08961 | 25.30038 | 13.13309 | 16643.109 | 272 | 1.470588 | 0.02941176 | 0.02941176 | 0.1397059 | 0.9191176 | 0.1323529 | 0.1029412 | 0.2757353 | 0
dmp_v1-4c_Zn2_7_1-PIJJOI_1 | 0.874 | 7.38 | 8.8 | 1303.54 | 0.5221 | 38.68118 | 19.56567 | 9.483426 | 7177.093 | 248 | 1.677419 | 0.03225806 | 0.03225806 | 0.1451613 | 0.6532258 | 0.1008065 | 0.3467742 | 0.2217742 | 0.008064516
dmp_v1-4c_Zn2_7_1-PORVUO_1 | 0.412 | 11.4 | 14.42 | 1869.57 | 0.77533 | 48.35711 | 24.42953 | 12.58131 | 14862.57 | 248 | 1.548387 | 0.03225806 | 0.03225806 | 0.09677419 | 0.9717742 | 0.1451613 | 0.125 | 0.06451613 | 0.06451613
dmp_v1-4c_Zn2_7_1-QAVWAN_1 | 0.662 | 9.12 | 10.48 | 1800.97 | 0.65837 | 41.94152 | 21.20485 | 10.52941 | 9364.27 | 248 | 1.612903 | 0.03225806 | 0.03225806 | 0.1975806 | 0.8991935 | 0.1370968 | 0.25 | 0.2580645 | 0
dmp_v1-4c_Zn2_7_1-QEFNAQ_1 | 1.816 | 5.32 | 5.9 | 473.7 | 0.30053 | 29.19086 | 14.79406 | 6.391998 | 2760.272 | 192 | 1.416667 | 0.04166667 | 0.04166667 | 0.1197917 | 0.4322917 | 0.07291667 | 0.2291667 | 0.2552083 | 0.2083333
dmp_v1-4c_Zn2_7_1-RABHAZ_1 | 0.548 | 9.88 | 11.71 | 1899.52 | 0.69585 | 41.87821 | 21.17286 | 10.5106 | 9319.346 | 192 | 1.875 | 0.04166667 | 0.04166667 | 0.0625 | 0.7604167 | 0.1770833 | 0.265625 | 0.2552083 | 0
dmp_v1-4c_Zn2_7_1-RAXCOK_1 | 1.705 | 4.36 | 5.66 | 336.96 | 0.20578 | 29.42785 | 14.91331 | 6.470685 | 2839.648 | 176 | 1.409091 | 0.04545455 | 0.04545455 | 0.1306818 | 0.5852273 | 0.07954545 | 0.1988636 | 0.1136364 | 0.2840909
dmp_v1-4c_Zn2_7_1-REYCOP_1 | 0.315 | 14.59 | 15.99 | 1711.97 | 0.81979 | 55.57951 | 28.05975 | 14.88047 | 23206.473 | 296 | 1.72973 | 0.02702703 | 0.02702703 | 0.1959459 | 0.5337838 | 0.1047297 | 0.1385135 | 0.3108108 | 0.09459459
dmp_v1-4c_Zn2_7_1-SUJQOE_1 | 1.084 | 7.43 | 7.87 | 1428.2 | 0.56053 | 32.73451 | 16.57605 | 7.555534 | 4099.558 | 168 | 1.52381 | 0.04761905 | 0.04761905 | 0.1488095 | 0.1547619 | 0.1011905 | 0.2202381 | 0.0952381 | 0.1785714
dmp_v1-4c_Zn2_7_1-TERFUT_1 | 0.621 | 9.69 | 11.58 | 1863.08 | 0.69 | 41.87006 | 21.16884 | 10.50759 | 9313.096 | 232 | 1.482759 | 0.03448276 | 0.03448276 | 0.2413793 | 0.9396552 | 0.1465517 | 0.1637931 | 0.1681034 | 0.06896552
dmp_v1-4c_Zn2_7_1-UBACUX_1 | 0.448 | 11.87 | 14 | 1878.32 | 0.76935 | 47.2737 | 23.88509 | 12.23599 | 13815.849 | 248 | 1.483871 | 0.03225806 | 0.03225806 | 0.09677419 | 0.9516129 | 0.1451613 | 0.1693548 | 0.266129 | 0
dmp_v1-4c_Zn2_7_1-UVARIT_1 | 0.415 | 12.03 | 14.39 | 1859.04 | 0.77678 | 48.30699 | 24.40441 | 12.5646 | 14812.201 | 248 | 1.548387 | 0.03225806 | 0.03225806 | 0.1451613 | 0.9677419 | 0.1451613 | 0.09677419 | 0.1451613 | 0.03225806
dmp_v1-4c_Zn2_7_1-UVUPOR_1 | 0.505 | 13.47 | 14.33 | 1909.81 | 0.80434 | 47.0718 | 23.78345 | 12.1715 | 13626.112 | 280 | 1.428571 | 0.02857143 | 0.02857143 | 0.1357143 | 0.7392857 | 0.05357143 | 0.2821429 | 0.3 | 0.1678571
dmp_v1-4c_Zn2_7_1-VAGTUU_1 | 2.02 | 3.63 | 4.98 | 86.63 | 0.07002 | 28.96173 | 14.67878 | 6.316695 | 2685.254 | 216 | 1.481481 | 0.03703704 | 0.03703704 | 0.1342593 | 0.4768519 | 0.06018519 | 0.3425926 | 0.07407407 | 0.2361111
dmp_v1-4c_Zn2_7_1-WEMNAF_1 | 1.202 | 6.83 | 7.51 | 1345.03 | 0.52576 | 32.56431 | 16.49058 | 7.500185 | 4027.492 | 184 | 1.478261 | 0.04347826 | 0.04347826 | 0.1032609 | 0.2608696 | 0.0923913 | 0.1793478 | 0.2826087 | 0.08695652
dmp_v1-4c_Zn2_7_1-WIFBAQ_1 | 0.515 | 10.63 | 12.12 | 1877.54 | 0.73833 | 46.84889 | 23.67145 | 12.10097 | 13419.506 | 280 | 1.6 | 0.02857143 | 0.02857143 | 0.1464286 | 0.6964286 | 0.04285714 | 0.1928571 | 0.2571429 | 0.003571429
dmp_v1-4c_Zn2_7_1-WONZOP_1 | 0.399 | 13.34 | 14.39 | 1845.47 | 0.78771 | 48.87943 | 24.69225 | 12.74863 | 15386.605 | 248 | 1.483871 | 0.03225806 | 0.03225806 | 0.1209677 | 0.9758065 | 0.1451613 | 0.1129032 | 0.2258065 | 0
dmp_v1-4c_Zn2_7_1-XADGAM_1 | 1.689 | 4.11 | 5.47 | 207.32 | 0.14601 | 30.48822 | 15.44641 | 6.820739 | 3211.988 | 216 | 1.481481 | 0.03703704 | 0.03703704 | 0.1990741 | 0.4722222 | 0.05555556 | 0.2361111 | 0.1018519 | 0.1759259
dmp_v1-4c_Zn2_7_1-XIMPOA_1 | 2.122 | 4.36 | 5.74 | 483.78 | 0.24961 | 26.4001 | 13.39041 | 5.46188 | 1930.714 | 152 | 1.473684 | 0.05263158 | 0.05263158 | 0.1052632 | 0.2631579 | 0.1381579 | 0.3092105 | 0.05263158 | 0.3157895
dmp_v1-4c_Zn2_7_1-YARYOF_1 | 1.064 | 7.05 | 7.82 | 1401.21 | 0.53287 | 33.13723 | 16.77853 | 7.686571 | 4273.544 | 168 | 1.714286 | 0.04761905 | 0.04761905 | 0.1190476 | 0.1190476 | 0.08928571 | 0.202381 | 0.2261905 | 0.07738095
dmp_v1-4c_Zn2_7_1-YARYOF_2 | 2.229 | 4.3 | 5.65 | 418.1 | 0.30164 | 26.04624 | 13.21245 | 5.341919 | 1838.237 | 152 | 1.368421 | 0.05263158 | 0.05263158 | 0.08552632 | 0.4078947 | 0.1315789 | 0.2565789 | 0.09868421 | 0.2828947
dmp_v1-4c_Zn2_7_1-YASPEP_1 | 0.426 | 11.36 | 13.99 | 1886.66 | 0.7674 | 48.04742 | 24.27398 | 12.48433 | 14560.253 | 248 | 1.612903 | 0.03225806 | 0.03225806 | 0.125 | 0.983871 | 0.1451613 | 0.1209677 | 0.2258065 | 0
dmp_v1-4c_Zn2_7_1-YEGKOM_1 | 1.835 | 3.68 | 5.21 | 210.34 | 0.17556 | 28.83864 | 14.61693 | 6.275576 | 2645.242 | 184 | 1.434783 | 0.04347826 | 0.04347826 | 0.1413043 | 0.4891304 | 0.06521739 | 0.1576087 | 0.2934783 | 0.2173913
dmp_v1-4c_Zn2_7_1-ZEDROR_1 | 0.54 | 9.62 | 11.91 | 1906.33 | 0.69618 | 45.216 | 22.85073 | 11.57859 | 11962.986 | 256 | 1.71875 | 0.03125 | 0.03125 | 0.046875 | 0.9453125 | 0.1328125 | 0.20703125 | 0.3984375 | 0
dmp_v1-4c_Zn2_7_1-ZIKJIO_1 | 1.009 | 7.4 | 8.25 | 1470.58 | 0.55869 | 34.50608 | 17.46664 | 8.132443 | 4901.317 | 192 | 1.541667 | 0.04166667 | 0.04166667 | 0.1614583 | 0.2604167 | 0.05208333 | 0.2135417 | 0.1145833 | 0.1145833
dmp_v1-4c_Zn2_8_1-1B_4Br_Ch | 1.624 | 4.8 | 6.49 | 1154.76 | 0.48642 | 27.68672 | 11.2424 | 16.41702 | 5096.172 | 184 | 1.173913 | 0.04347826 | 0.04347826 | 0.173913 | 0.4021739 | 0.1358696 | 0.07608696 | 0.08152174 | 0.1902174
dmp_v1-4c_Zn2_8_1-1B_4F_Ch | 0.978 | 4.89 | 7.02 | 1636.7 | 0.56832 | 27.791 | 11.28444 | 16.47789 | 5153.62 | 184 | 1.173913 | 0.04347826 | 0.04347826 | 0.1956522 | 0.451087 | 0.1467391 | 0.0326087 | 0.08695652 | 0.1902174
dmp_v1-4c_Zn2_8_1-1B_4H_Ch | 0.745 | 5.37 | 7.48 | 1935.87 | 0.62 | 28.36836 | 11.51899 | 16.81753 | 5481.299 | 152 | 1.421053 | 0.05263158 | 0.05263158 | 0.2236842 | 0.5065789 | 0.1776316 | 0.1118421 | 0.07894737 | 0.2302632
dmp_v1-4c_Zn2_8_1-2B_4H_Ch | 0.381 | 11.27 | 13.08 | 1858.44 | 0.80639 | 38.18546 | 15.51857 | 22.56203 | 13350.656 | 200 | 1.48 | 0.04 | 0.04 | 0.195 | 0.515 | 0.13 | 0.165 | 0.075 | 0.175
dmp_v1-4c_Zn2_8_1-2B_fused_Ch | 0.487 | 9.18 | 11.33 | 2131.77 | 0.7549 | 34.38671 | 13.97071 | 20.33766 | 9753.093 | 184 | 1.434783 | 0.04347826 | 0.04347826 | 0.173913 | 0.5706522 | 0.1467391 | 0.1358696 | 0.08152174 | 0.201087
dmp_v1-4c_Zn2_8_1-ACOLIP_1 | 0.254 | 16.1 | 18.13 | 1427.24 | 0.86993 | 46.82682 | 19.03768 | 27.61982 | 24599.043 | 248 | 1.580645 | 0.03225806 | 0.03225806 | 0.2459677 | 0.6370968 | 0.08870968 | 0.06854839 | 0.4354839 | 0.04435484
dmp_v1-4c_Zn2_8_1-ACOLIP_2 | 0.844 | 4.86 | 7.23 | 1713.24 | 0.57226 | 27.64678 | 11.22592 | 16.39463 | 5074.321 | 160 | 1.45 | 0.05 | 0.05 | 0.21875 | 0.4875 | 0.16875 | 0.1125 | 0.14375 | 0.21875
dmp_v1-4c_Zn2_8_1-AFITIT_1 | 0.278 | 14.7 | 16.97 | 1547.01 | 0.85642 | 44.27795 | 17.99934 | 26.1276 | 20800.455 | 232 | 1.551724 | 0.03448276 | 0.03448276 | 0.1465517 | 0.6293103 | 0.1077586 | 0.07758621 | 0.06896552 | 0.1551724
dmp_v1-4c_Zn2_8_1-AFITIT_2 | 0.39 | 11.16 | 13.02 | 1876.84 | 0.81198 | 38.02385 | 15.45252 | 22.46562 | 13180.955 | 200 | 1.48 | 0.04 | 0.04 | 0.265 | 0.515 | 0.115 | 0.11 | 0.31 | 0.035
dmp_v1-4c_Zn2_8_1-AMILUE_1 | 1.056 | 4.26 | 6.03 | 1013.85 | 0.4433 | 26.89204 | 10.91845 | 15.9527 | 4670.537 | 184 | 1.695652 | 0.04347826 | 0.04347826 | 0.1141304 | 0.3804348 | 0.1086957 | 0.08695652 | 0.5217391 | 0.0326087
dmp_v1-4c_Zn2_8_1-ATOXEN_1 | 0.42 | 10.57 | 12.93 | 1912.73 | 0.78157 | 37.97587 | 15.43475 | 22.44044 | 13134.411 | 216 | 1.592593 | 0.03703704 | 0.03703704 | 0.2361111 | 0.5 | 0.125 | 0.1712963 | 0.287037 | 0.02777778
dmp_v1-4c_Zn2_8_1-AVAQIX_1 | 0.809 | 5.29 | 6.96 | 1864.91 | 0.60535 | 27.65882 | 11.23109 | 16.40128 | 5080.927 | 152 | 1.421053 | 0.05263158 | 0.05263158 | 0.2565789 | 0.5460526 | 0.1776316 | 0.09868421 | 0.2171053 | 0.1513158
dmp_v1-4c_Zn2_8_1-BARZAW_1 | 0.89 | 4.91 | 7.17 | 1459.81 | 0.55111 | 26.73518 | 10.85495 | 15.86103 | 4589.626 | 152 | 1.421053 | 0.05263158 | 0.05263158 | 0.2236842 | 0.375 | 0.1447368 | 0.1710526 | 0.1052632 | 0.2236842
dmp_v1-4c_Zn2_8_1-BIBBUL_1 | 0.803 | 6.2 | 8.04 | 1966.26 | 0.63273 | 29.83343 | 12.11641 | 17.67294 | 6373.278 | 200 | 1.4 | 0.04 | 0.04 | 0.155 | 0.42 | 0.045 | 0.305 | 0.2 | 0.13
dmp_v1-4c_Zn2_8_1-BIBBUL_2 | 0.325 | 13.46 | 15.11 | 1661.8 | 0.82095 | 42.46782 | 17.26342 | 25.06878 | 18357.616 | 232 | 1.758621 | 0.03448276 | 0.03448276 | 0.1853448 | 0.5689655 | 0.09482759 | 0.1982759 | 0.4568966 | 0.04310345
dmp_v1-4c_Zn2_8_1-BOWQAG_1 | 0.272 | 15.3 | 17.46 | 1423.23 | 0.87523 | 44.87877 | 18.24678 | 26.47633 | 21658.488 | 232 | 1.275862 | 0.03448276 | 0.03448276 | 0.2931034 | 0.7025862 | 0.1163793 | 0.04310345 | 0.2758621 | 0.004310345
dmp_v1-4c_Zn2_8_1-CEHZAR01_1 | 0.802 | 5.12 | 7.36 | 1788.37 | 0.58943 | 27.98286 | 11.3619 | 16.59063 | 5260.741 | 152 | 1.736842 | 0.05263158 | 0.05263158 | 0.1644737 | 0.4868421 | 0.1842105 | 0.09210526 | 0.3421053 | 0.03289474
dmp_v1-4c_Zn2_8_1-CUTKOS_1 | 0.324 | 11.74 | 14 | 1777.92 | 0.83734 | 39.45471 | 16.03548 | 23.30281 | 14723.196 | 184 | 1.521739 | 0.04347826 | 0.04347826 | 0.2717391 | 0.4184783 | 0.1467391 | 0.04347826 | 0.08695652 | 0.1847826
dmp_v1-4c_Zn2_8_1-CUYHIO_1 | 0.831 | 5.2 | 8.08 | 1841.94 | 0.58877 | 28.16308 | 11.43504 | 16.69729 | 5363.139 | 168 | 1.571429 | 0.04761905 | 0.04761905 | 0.1369048 | 0.4285714 | 0.1309524 | 0.1607143 | 0.08333333 | 0.02380952
dmp_v1-4c_Zn2_8_1-DAJHUS_1 | 0.274 | 14.78 | 16.48 | 1519.57 | 0.86715 | 43.74844 | 17.78373 | 25.81461 | 20062.135 | 216 | 1.518519 | 0.03703704 | 0.03703704 | 0.2916667 | 0.6666667 | 0.125 | 0.06481481 | 0.2916667 | 0.03703704
dmp_v1-4c_Zn2_8_1-DEYDOA_1 | 0.252 | 13.66 | 15.74 | 1559.93 | 0.85373 | 42.42007 | 17.24291 | 25.0405 | 18294.516 | 168 | 1.952381 | 0.04761905 | 0.04761905 | 0.1607143 | 0.3154762 | 0.1607143 | 0.2261905 | 0.2678571 | 0
dmp_v1-4c_Zn2_8_1-DOGZIJ_1 | 0.3 | 15.23 | 16.46 | 1519.21 | 0.83816 | 45.93929 | 18.67711 | 27.09895 | 23228.05 | 280 | 1.742857 | 0.02857143 | 0.02857143 | 0.1535714 | 0.4107143 | 0.05714286 | 0.2321429 | 0.3392857 | 0.08928571
dmp_v1-4c_Zn2_8_1-ECAHAT_1 | 0.386 | 10.9 | 13.57 | 1856.99 | 0.81057 | 38.10267 | 15.48519 | 22.51405 | 13264.769 | 200 | 1.48 | 0.04 | 0.04 | 0.28 | 0.515 | 0.13 | 0.125 | 0.195 | 0.105
dmp_v1-4c_Zn2_8_1-ERUFUS_1 | 0.253 | 16.24 | 18.34 | 1327.47 | 0.88255 | 46.92627 | 19.08043 | 27.67044 | 24751.964 | 240 | 1.4 | 0.03333333 | 0.03333333 | 0.325 | 0.6708333 | 0.07916667 | 0.05 | 0.3208333 | 0.03333333
dmp_v1-4c_Zn2_8_1-ERUFUS_2 | 0.755 | 5.46 | 7.84 | 2073.82 | 0.65998 | 27.67682 | 11.23788 | 16.41188 | 5090.705 | 128 | 1.25 | 0.0625 | 0.0625 | 0.2265625 | 0.4453125 | 0.1875 | 0.046875 | 0.234375 | 0.0234375
dmp_v1-4c_Zn2_8_1-EXEWAG_1 | 0.431 | 11.1 | 13.06 | 1914.87 | 0.80783 | 37.77001 | 15.34984 | 22.31639 | 12919.209 | 200 | 1.32 | 0.04 | 0.04 | 0.18 | 0.67 | 0.135 | 0.055 | 0.075 | 0.16
dmp_v1-4c_Zn2_8_1-FAPTIB_1 | 0.936 | 4.33 | 6.93 | 1192.65 | 0.53399 | 26.71286 | 10.8465 | 15.84734 | 4578.189 | 160 | 1.45 | 0.05 | 0.05 | 0.24375 | 0.45 | 0.15 | 0.14375 | 0.13125 | 0.20625
dmp_v1-4c_Zn2_8_1-FAQVEA_1 | 0.971 | 4.27 | 6.7 | 1237.51 | 0.51763 | 26.16483 | 10.62216 | 15.52714 | 4302.304 | 152 | 1.368421 | 0.05263158 | 0.05263158 | 0.1578947 | 0.5065789 | 0.1710526 | 0.08552632 | 0.25 | 0.01973684
dmp_v1-4c_Zn2_8_1-FEFDAX_1 | 0.389 | 11.19 | 13.13 | 1881.57 | 0.81736 | 38.01253 | 15.44874 | 22.45875 | 13169.595 | 200 | 1.4 | 0.04 | 0.04 | 0.235 | 0.505 | 0.135 | 0.11 | 0.21 | 0.175
dmp_v1-4c_Zn2_8_1-FEWGUL_1 | 0.278 | 15.39 | 17.13 | 1490.31 | 0.86642 | 45.2363 | 18.39058 | 26.68637 | 22178.434 | 248 | 1.387097 | 0.03225806 | 0.03225806 | 0.2298387 | 0.5846774 | 0.08064516 | 0.1209677 | 0.1572581 | 0.1895161
dmp_v1-4c_Zn2_8_1-FUDQIF_1 | 0.813 | 5.85 | 7.69 | 1821.21 | 0.60659 | 27.67767 | 11.23823 | 16.41201 | 5091.015 | 152 | 1.421053 | 0.05263158 | 0.05263158 | 0.2434211 | 0.5065789 | 0.1776316 | 0.1052632 | 0.3421053 | 0.05263158
dmp_v1-4c_Zn2_8_1-FUNBIA_1 | 0.292 | 14.23 | 16.18 | 1568.8 | 0.85987 | 42.89845 | 17.43764 | 25.31952 | 18918.537 | 216 | 1.444444 | 0.03703704 | 0.03703704 | 0.2592593 | 0.6064815 | 0.125 | 0.06018519 | 0.3287037 | 0.02777778
dmp_v1-4c_Zn2_8_1-FUTKEL_1 | 1.274 | 3.93 | 5.56 | 399.55 | 0.32526 | 27.58372 | 11.20002 | 16.35657 | 5039.387 | 264 | 1.484848 | 0.03030303 | 0.03030303 | 0.2348485 | 0.6590909 | 0.08712121 | 0.2916667 | 0.06439394 | 0.125
dmp_v1-4c_Zn2_8_1-GALCED_1 | 0.392 | 10.85 | 13.4 | 1911.41 | 0.80915 | 37.95617 | 15.42575 | 22.42555 | 13111.117 | 200 | 1.44 | 0.04 | 0.04 | 0.295 | 0.6 | 0.135 | 0.115 | 0.27 | 0.105
dmp_v1-4c_Zn2_8_1-GEDLIM_1 | 0.451 | 9.89 | 12.06 | 2013.27 | 0.77624 | 36.28741 | 14.74655 | 21.44792 | 11458.773 | 200 | 1.48 | 0.04 | 0.04 | 0.27 | 0.6 | 0.14 | 0.105 | 0.275 | 0.095
dmp_v1-4c_Zn2_8_1-GIZJOP_1 | 0.907 | 4.58 | 6.47 | 1454.91 | 0.5633 | 26.30492 | 10.67951 | 15.60888 | 4371.687 | 144 | 1.388889 | 0.05555556 | 0.05555556 | 0.2222222 | 0.5 | 0.1875 | 0.05555556 | 0.3472222 | 0.03472222
dmp_v1-4c_Zn2_8_1-GUFREF_1 | 0.321 | 13.33 | 15.27 | 1745.97 | 0.83833 | 42.02262 | 17.08305 | 24.80622 | 17786.625 | 224 | 1.642857 | 0.03571429 | 0.03571429 | 0.2321429 | 0.6964286 | 0.1205357 | 0.1651786 | 0.2901786 | 0.03125
dmp_v1-4c_Zn2_8_1-GUFREF_2 | 0.51 | 8.07 | 9.91 | 2289.16 | 0.74965 | 33.1419 | 13.46388 | 19.60781 | 8732.716 | 168 | 1.571429 | 0.04761905 | 0.04761905 | 0.1428571 | 0.4940476 | 0.1666667 | 0.125 | 0.08333333 | 0.1309524
dmp_v1-4c_Zn2_8_1-GUYLOC_1 | 0.458 | 9.76 | 12.54 | 2052.9 | 0.8009 | 36.30734 | 14.75434 | 21.46044 | 11477.883 | 184 | 1.347826 | 0.04347826 | 0.04347826 | 0.1902174 | 0.5815217 | 0.1304348 | 0.07065217 | 0.08152174 | 0.1847826
dmp_v1-4c_Zn2_8_1-HAZNON_1 | 1.13 | 4.42 | 6.8 | 1360.17 | 0.54157 | 26.68857 | 10.83571 | 15.83367 | 4565.568 | 160 | 1.35 | 0.05 | 0.05 | 0.21875 | 0.43125 | 0.14375 | 0.15 | 0.20625 | 0.13125
dmp_v1-4c_Zn2_8_1-HEXNII_1 | 0.352 | 12.18 | 13.91 | 1776.26 | 0.83021 | 39.84482 | 16.19588 | 23.53233 | 15165.834 | 208 | 1.5 | 0.03846154 | 0.03846154 | 0.2932692 | 0.5192308 | 0.09134615 | 0.07692308 | 0.3653846 | 0.02403846
dmp_v1-4c_Zn2_8_1-HOWPOZ_1 | 1.071 | 4.69 | 6.74 | 1066.48 | 0.47659 | 26.77379 | 10.87012 | 15.8827 | 4609.046 | 184 | 1.695652 | 0.04347826 | 0.04347826 | 0.1358696 | 0.375 | 0.09782609 | 0.1032609 | 0.5217391 | 0.01630435
dmp_v1-4c_Zn2_8_1-HUTTIA_1 | 0.273 | 15.34 | 17.16 | 1414.26 | 0.87724 | 44.76253 | 18.19616 | 26.41218 | 21490.411 | 232 | 1.482759 | 0.03448276 | 0.03448276 | 0.2844828 | 0.4655172 | 0.0387931 | 0.137931 | 0.3103448 | 0.03017241
dmp_v1-4c_Zn2_8_1-HUTTIA_2 | 0.529 | 10.18 | 12.88 | 2009.51 | 0.76054 | 38.22589 | 15.53438 | 22.58673 | 13393.165 | 272 | 1.352941 | 0.02941176 | 0.02941176 | 0.1066176 | 0.3933824 | 0.08455882 | 0.125 | 0.05514706 | 0.1286765
dmp_v1-4c_Zn2_8_1-IMACZN01_1 | 0.787 | 5.18 | 7.1 | 1731.55 | 0.60162 | 26.84681 | 10.9002 | 15.92677 | 4647.253 | 128 | 1.625 | 0.0625 | 0.0625 | 0.1875 | 0.3671875 | 0.2109375 | 0.0703125 | 0.2109375 | 0.2265625
dmp_v1-4c_Zn2_8_1-ISIMAZ_1 | 0.262 | 14.52 | 16.45 | 1712.99 | 0.8606 | 44.6583 | 18.15621 | 26.34782 | 21340.982 | 216 | 1.666667 | 0.03703704 | 0.03703704 | 0.1759259 | 0.6759259 | 0.1157407 | 0.08796296 | 0.5092593 | 0.06018519
dmp_v1-4c_Zn2_8_1-IXUREZ_1 | 0.305 | 13.53 | 15.27 | 1608.38 | 0.85193 | 42.34874 | 17.21697 | 24.99638 | 18203.968 | 216 | 1.518519 | 0.03703704 | 0.03703704 | 0.2777778 | 0.6342593 | 0.1111111 | 0.03240741 | 0.3425926 | 0.01851852
dmp_v1-4c_Zn2_8_1-KANDIO_1 | 0.382 | 13.08 | 14.91 | 1896.59 | 0.8632 | 41.6947 | 16.94545 | 24.61449 | 17370.338 | 264 | 1.424242 | 0.03030303 | 0.03030303 | 0.09848485 | 0.4393939 | 0.04545455 | 0.1780303 | 0.1856061 | 0.1780303
dmp_v1-4c_Zn2_8_1-KINHAS_1 | 0.779 | 5.06 | 7.39 | 1749.88 | 0.59195 | 28.12422 | 11.42133 | 16.67473 | 5342.165 | 152 | 1.736842 | 0.05263158 | 0.05263158 | 0.1315789 | 0.4144737 | 0.1842105 | 0.3421053 | 0.08552632 | 0.2105263
dmp_v1-4c_Zn2_8_1-KINHAS_2 | 0.167 | 22.9 | 25.02 | 982.54 | 0.91945 | 56.79136 | 23.09684 | 33.44617 | 43842.767 | 280 | 1.457143 | 0.02857143 | 0.02857143 | 0.3035714 | 0.7107143 | 0.07857143 | 0.03928571 | 0.2285714 | 0.03214286
dmp_v1-4c_Zn2_8_1-KINKAV_1 | 0.141 | 23.46 | 26.5 | 1049.27 | 0.93011 | 59.91074 | 24.36272 | 35.27821 | 51461.679 | 296 | 1.486486 | 0.02702703 | 0.02702703 | 0.2972973 | 0.7905405 | 0.06081081 | 0.01689189 | 0.4189189 | 0.05743243
dmp_v1-4c_Zn2_8_1-KINKAV_2 | 0.251 | 16.83 | 18.61 | 1616.11 | 0.87469 | 47.60758 | 19.35516 | 28.07321 | 25844.146 | 264 | 1.606061 | 0.03030303 | 0.03030303 | 0.1856061 | 0.4621212 | 0.0719697 | 0.2878788 | 0.04924242 | 0.1931818
dmp_v1-4c_Zn2_8_1-LIFWOO_1 | 0.578 | 9.77 | 11.74 | 2176.32 | 0.79674 | 36.64594 | 14.89226 | 21.6623 | 11803.707 | 280 | 1.514286 | 0.02857143 | 0.02857143 | 0.1678571 | 0.55 | 0.03571429 | 0.2392857 | 0.1964286 | 0.1642857
dmp_v1-4c_Zn2_8_1-MADVUJ_1 | 0.49 | 10.88 | 12.28 | 1882.65 | 0.7408 | 38.48022 | 15.63819 | 22.73507 | 13661.635 | 248 | 1.645161 | 0.03225806 | 0.03225806 | 0.1693548 | 0.516129 | 0.08870968 | 0.1169355 | 0.06048387 | 0.02016129
dmp_v1-4c_Zn2_8_1-MEJQEZ_1 | 1.103 | 4.32 | 6.53 | 965.28 | 0.4629 | 26.36186 | 10.70264 | 15.64198 | 4400.031 | 184 | 1.347826 | 0.04347826 | 0.04347826 | 0.2228261 | 0.5706522 | 0.1358696 | 0.04891304 | 0.4945652 | 0.0326087
dmp_v1-4c_Zn2_8_1-MIMVEJ_1 | 0.895 | 5.11 | 6.46 | 1587.77 | 0.57462 | 26.74543 | 10.85872 | 15.86752 | 4594.79 | 152 | 1.421053 | 0.05263158 | 0.05263158 | 0.2171053 | 0.3552632 | 0.1381579 | 0.09868421 | 0.2236842 | 0.1447368
dmp_v1-4c_Zn2_8_1-MOYYEF_1 | 0.43 | 10.24 | 12.24 | 2028.24 | 0.79443 | 36.69034 | 14.91007 | 21.68566 | 11844.702 | 200 | 1.48 | 0.04 | 0.04 | 0.175 | 0.56 | 0.105 | 0.07 | 0.075 | 0.195
dmp_v1-4c_Zn2_8_1-NEHZIK_1 | 0.534 | 7.97 | 10.08 | 2245.96 | 0.75318 | 32.27887 | 13.11304 | 19.10504 | 8070.442 | 160 | 1.45 | 0.05 | 0.05 | 0.25 | 0.56875 | 0.18125 | 0.05625 | 0.275 | 0.14375
dmp_v1-4c_Zn2_8_1-NISCOJ_1 | 0.469 | 9.83 | 11.07 | 2050.2 | 0.75926 | 36.26053 | 14.73456 | 21.43261 | 11432.863 | 208 | 1.538462 | 0.03846154 | 0.03846154 | 0.2307692 | 0.5336538 | 0.1394231 | 0.1682692 | 0.25 | 0.09134615
dmp_v1-4c_Zn2_8_1-NUYWOU_1 | 0.438 | 10.11 | 11.87 | 2008.87 | 0.78924 | 36.19029 | 14.70656 | 21.39066 | 11366.663 | 192 | 1.458333 | 0.04166667 | 0.04166667 | 0.265625 | 0.5989583 | 0.1354167 | 0.09895833 | 0.296875 | 0.109375
dmp_v1-4c_Zn2_8_1-OFERUN02_1 | 0.951 | 4.91 | 6.07 | 1039.49 | 0.49244 | 26.28807 | 10.67345 | 15.59812 | 4363.341 | 152 | 1.473684 | 0.05263158 | 0.05263158 | 0.1907895 | 0.3947368 | 0.1710526 | 0.1315789 | 0.3092105 | 0.04605263
dmp_v1-4c_Zn2_8_1-OSAXAI_1 | 0.288 | 13.93 | 16.04 | 1582.48 | 0.85954 | 42.92713 | 17.45186 | 25.33378 | 18957.282 | 216 | 1.444444 | 0.03703704 | 0.03703704 | 0.1759259 | 0.6574074 | 0.125 | 0.03703704 | 0.125 | 0.1712963
dmp_v1-4c_Zn2_8_1-PAMVEG_1 | 0.339 | 11.99 | 14.62 | 1724.29 | 0.83773 | 40.06701 | 16.28507 | 23.66182 | 15418.973 | 200 | 1.56 | 0.04 | 0.04 | 0.185 | 0.64 | 0.095 | 0.065 | 0.525 | 0.045
dmp_v1-4c_Zn2_8_1-PASKAX_1 | 0.271 | 15.27 | 17.4 | 1458.98 | 0.86994 | 44.86755 | 18.24039 | 26.47393 | 21643.738 | 232 | 1.482759 | 0.03448276 | 0.03448276 | 0.2586207 | 0.6637931 | 0.09913793 | 0.06034483 | 0.4698276 | 0.03448276
dmp_v1-4c_Zn2_8_1-PASTOU_1 | 1.29 | 4.3 | 5.58 | 551.97 | 0.35496 | 26.40628 | 10.7213 | 15.66852 | 4422.706 | 224 | 1.428571 | 0.03571429 | 0.03571429 | 0.2053571 | 0.4776786 | 0.09821429 | 0.1473214 | 0.3660714 | 0.02678571
dmp_v1-4c_Zn2_8_1-PEMRIK_1 | 0.27 | 15.52 | 17.3 | 1467.5 | 0.87254 | 45.35107 | 18.43619 | 26.75302 | 22345.31 | 240 | 1.433333 | 0.03333333 | 0.03333333 | 0.3125 | 0.7375 | 0.1 | 0.075 | 0.3541667 | 0.03333333
dmp_v1-4c_Zn2_8_1-PIJJOI_1 | 0.539 | 8.61 | 10.82 | 2019.6 | 0.71335 | 35.11313 | 14.26786 | 20.76289 | 10384.555 | 216 | 1.666667 | 0.03703704 | 0.03703704 | 0.1990741 | 0.4074074 | 0.1018519 | 0.2453704 | 0.2777778 | 0.009259259
dmp_v1-4c_Zn2_8_1-PORVUO_1 | 0.27 | 14.16 | 16.64 | 1535.83 | 0.86569 | 43.79403 | 17.8024 | 25.84576 | 20128.389 | 216 | 1.518519 | 0.03703704 | 0.03703704 | 0.1898148 | 0.6851852 | 0.125 | 0.06944444 | 0.07407407 | 0.162037
dmp_v1-4c_Zn2_8_1-QAVWAN_1 | 0.418 | 10.93 | 12.97 | 1899.39 | 0.79347 | 38.03781 | 15.45837 | 22.47488 | 13196.15 | 216 | 1.592593 | 0.03703704 | 0.03703704 | 0.2407407 | 0.3935185 | 0.1018519 | 0.1990741 | 0.2777778 | 0.02777778
dmp_v1-4c_Zn2_8_1-QEFNAQ_1 | 0.959 | 4.38 | 6.39 | 1207.35 | 0.53299 | 26.59876 | 10.79899 | 15.78045 | 4519.417 | 160 | 1.35 | 0.05 | 0.05 | 0.24375 | 0.38125 | 0.15 | 0.06875 | 0.33125 | 0.04375
dmp_v1-4c_Zn2_8_1-RABHAZ_1 | 0.337 | 10.97 | 13.35 | 1897.22 | 0.81493 | 37.98248 | 15.43587 | 22.44181 | 13138.333 | 160 | 1.9 | 0.05 | 0.05 | 0.18125 | 0.325 | 0.15 | 0.2 | 0.28125 | 0
dmp_v1-4c_Zn2_8_1-RAXCOK_1 | 0.9 | 4.79 | 6.77 | 1584.01 | 0.57137 | 26.81337 | 10.8844 | 15.90652 | 4628.78 | 144 | 1.333333 | 0.05555556 | 0.05555556 | 0.2083333 | 0.4930556 | 0.1875 | 0.09027778 | 0.1111111 | 0.2083333
dmp_v1-4c_Zn2_8_1-REYCOP_1 | 0.218 | 18.32 | 20.67 | 1385.92 | 0.89333 | 50.27669 | 20.44172 | 29.63972 | 30437.061 | 264 | 1.727273 | 0.03030303 | 0.03030303 | 0.1439394 | 0.405303 | 0.04924242 | 0.1628788 | 0.3333333 | 0.1022727
dmp_v1-4c_Zn2_8_1-SUJQOE_1 | 0.594 | 6.56 | 8.46 | 2343.29 | 0.7156 | 29.77845 | 12.09354 | 17.64209 | 6338.395 | 136 | 1.470588 | 0.05882353 | 0.05882353 | 0.2279412 | 0.5073529 | 0.2058824 | 0.09558824 | 0.1102941 | 0.2352941
dmp_v1-4c_Zn2_8_1-TERFUT_1 | 0.389 | 11.27 | 13.41 | 1905.73 | 0.81271 | 37.97678 | 15.43185 | 22.43878 | 13131.206 | 200 | 1.44 | 0.04 | 0.04 | 0.22 | 0.535 | 0.135 | 0.125 | 0.135 | 0.175
dmp_v1-4c_Zn2_8_1-UBACUX_1 | 0.293 | 13.7 | 16.31 | 1627.77 | 0.86252 | 42.8233 | 17.40766 | 25.27581 | 18820.435 | 216 | 1.444444 | 0.03703704 | 0.03703704 | 0.287037 | 0.6481481 | 0.125 | 0.02777778 | 0.3425926 | 0.02314815
dmp_v1-4c_Zn2_8_1-UVARIT_1 | 0.272 | 14.68 | 16.67 | 1520.65 | 0.86752 | 43.75019 | 17.78503 | 25.81725 | 20066.22 | 216 | 1.518519 | 0.03703704 | 0.03703704 | 0.3148148 | 0.6574074 | 0.125 | 0.08333333 | 0.1851852 | 0.1018519
dmp_v1-4c_Zn2_8_1-UVUPOR_1 | 0.334 | 13.48 | 15.57 | 1767.43 | 0.87943 | 42.64209 | 17.33328 | 25.1706 | 18582.681 | 248 | 1.387097 | 0.03225806 | 0.03225806 | 0.141129 | 0.4879032 | 0.03629032 | 0.1653226 | 0.3508065 | 0.1693548
dmp_v1-4c_Zn2_8_1-VAGTUU_1 | 1.075 | 4.49 | 6.91 | 963.22 | 0.45577 | 26.39318 | 10.71525 | 15.66028 | 4415.66 | 184 | 1.434783 | 0.04347826 | 0.04347826 | 0.2336957 | 0.4184783 | 0.1032609 | 0.2771739 | 0.0923913 | 0.173913
dmp_v1-4c_Zn2_8_1-WEMNAF_1 | 0.667 | 6.43 | 8.58 | 2294.49 | 0.69276 | 29.62551 | 12.03159 | 17.55204 | 6241.456 | 152 | 1.421053 | 0.05263158 | 0.05263158 | 0.2236842 | 0.5789474 | 0.1578947 | 0.08552632 | 0.3421053 | 0.1184211
dmp_v1-4c_Zn2_8_1-WIFBAQ_1 | 0.34 | 13.49 | 15.58 | 1606.4 | 0.83623 | 42.44281 | 17.25343 | 25.05145 | 18323.317 | 248 | 1.580645 | 0.03225806 | 0.03225806 | 0.2056452 | 0.3185484 | 0.008064516 | 0.1975806 | 0.2056452 | 0.06048387
dmp_v1-4c_Zn2_8_1-WONZOP_1 | 0.263 | 14.99 | 16.96 | 1494.35 | 0.87092 | 44.26209 | 17.99489 | 26.11786 | 20780.266 | 216 | 1.444444 | 0.03703704 | 0.03703704 | 0.2685185 | 0.6712963 | 0.125 | 0.0787037 | 0.2916667 | 0.03240741
dmp_v1-4c_Zn2_8_1-WONZUV_1 | 0.239 | 17.03 | 19.36 | 1292.06 | 0.8844 | 47.54836 | 19.33214 | 28.04071 | 25751.14 | 248 | 1.516129 | 0.03225806 | 0.03225806 | 0.2903226 | 0.7459677 | 0.1048387 | 0.09274194 | 0.2379032 | 0.008064516
dmp_v1-4c_Zn2_8_1-XADGAM_1 | 0.924 | 4.79 | 6.77 | 1520.36 | 0.54155 | 27.76239 | 11.27281 | 16.4619 | 5137.977 | 184 | 1.434783 | 0.04347826 | 0.04347826 | 0.1630435 | 0.5869565 | 0.1304348 | 0.1086957 | 0.08695652 | 0.1902174
dmp_v1-4c_Zn2_8_1-XIMPOA_1 | 1.017 | 3.95 | 6.08 | 759.67 | 0.45957 | 24.09389 | 9.778834 | 14.31588 | 3360.948 | 120 | 1.4 | 0.06666667 | 0.06666667 | 0.1833333 | 0.3916667 | 0.225 | 0.09166667 | 0.125 | 0.08333333
dmp_v1-4c_Zn2_8_1-YARYOF_1 | 0.589 | 6.7 | 8.81 | 2249.68 | 0.70111 | 30.13874 | 12.24236 | 17.85063 | 6571.194 | 136 | 1.705882 | 0.05882353 | 0.05882353 | 0.1764706 | 0.4411765 | 0.2132353 | 0.03676471 | 0.3161765 | 0.01470588
dmp_v1-4c_Zn2_8_1-YARYOF_2 | 1.059 | 3.67 | 5.99 | 614.35 | 0.43921 | 23.77677 | 9.649516 | 14.13001 | 3229.993 | 120 | 1.266667 | 0.06666667 | 0.06666667 | 0.175 | 0.4833333 | 0.2333333 | 0.06666667 | 0.2083333 | 0.075
dmp_v1-4c_Zn2_8_1-YASPEP_1 | 0.279 | 14.44 | 16.76 | 1536.85 | 0.85785 | 43.5162 | 17.69054 | 25.68138 | 19748.295 | 216 | 1.592593 | 0.03703704 | 0.03703704 | 0.2824074 | 0.6851852 | 0.1111111 | 0.09722222 | 0.2962963 | 0.02314815
dmp_v1-4c_Zn2_8_1-YEGKOM_1 | 0.958 | 4.27 | 6.46 | 1146.88 | 0.54178 | 26.28185 | 10.67036 | 15.59568 | 4360.443 | 152 | 1.368421 | 0.05263158 | 0.05263158 | 0.2039474 | 0.4605263 | 0.1710526 | 0.05921053 | 0.3815789 | 0.02631579
dmp_v1-4c_Zn2_8_1-ZEDROR_1 | 0.351 | 12.74 | 14.24 | 1733.76 | 0.81266 | 40.97789 | 16.65617 | 24.19402 | 16492.646 | 224 | 1.714286 | 0.03571429 | 0.03571429 | 0.2008929 | 0.5625 | 0.1160714 | 0.1517857 | 0.46875 | 0.02678571
dmp_v1-4c_Zn2_8_1-ZIKJIO_1 | 0.576 | 6.95 | 9.53 | 2163.84 | 0.72142 | 31.36796 | 12.74133 | 18.57124 | 7406.618 | 160 | 1.5 | 0.05 | 0.05 | 0.2375 | 0.54375 | 0.18125 | 0.1625 | 0.08125 | 0.225
dmp_v1-4c_Zn2_9_1-1B_4Br_Ch | 1.973 | 3.38 | 4.5 | 74.63 | 0.37107 | 31.31896 | 15.9029 | 7.474427 | 3722.73 | 144 | 1.333333 | 0.05555556 | 0.05555556 | 0.07638889 | 0.5 | 0.1458333 | 0.1388889 | 0.2291667 | 0
dmp_v1-4c_Zn2_9_1-1B_4F_Ch | 1.09 | 4.22 | 5.62 | 632.56 | 0.50515 | 31.43428 | 15.96071 | 7.513091 | 3769.42 | 144 | 1.333333 | 0.05555556 | 0.05555556 | 0.0625 | 0.5 | 0.1458333 | 0.1597222 | 0.2291667 | 0
dmp_v1-4c_Zn2_9_1-1B_4H_Ch | 0.781 | 4.6 | 5.97 | 994.55 | 0.56891 | 32.07619 | 16.28294 | 7.727607 | 4036.089 | 112 | 1.714286 | 0.07142857 | 0.07142857 | 0.09821429 | 0.5892857 | 0.1875 | 0.2857143 | 0.2946429 | 0
dmp_v1-4c_Zn2_9_1-2B_4H_Ch | 0.393 | 9.76 | 11.33 | 2403.63 | 0.79095 | 42.9737 | 21.75465 | 11.33066 | 10592.781 | 160 | 1.7 | 0.05 | 0.05 | 0.1125 | 0.63125 | 0.14375 | 0.19375 | 0.21875 | 0
dmp_v1-4c_Zn2_9_1-2B_fused_Ch | 0.505 | 7.48 | 8.92 | 2422.07 | 0.74192 | 38.75696 | 19.63719 | 9.942388 | 7566.931 | 144 | 1.666667 | 0.05555556 | 0.05555556 | 0.09722222 | 0.6736111 | 0.1527778 | 0.2083333 | 0.2430556 | 0
dmp_v1-4c_Zn2_9_1-ACOLIP_1 | 0.263 | 12.45 | 14.93 | 1784.83 | 0.86022 | 52.55822 | 26.56899 | 14.47153 | 20208.317 | 208 | 1.769231 | 0.03846154 | 0.03846154 | 0.1057692 | 0.7548077 | 0.1153846 | 0.1490385 | 0.5144231 | 0
dmp_v1-4c_Zn2_9_1-ACOLIP_2 | 0.905 | 4.4 | 5.57 | 616.81 | 0.48729 | 31.27529 | 15.88091 | 7.459894 | 3705.181 | 120 | 1.733333 | 0.06666667 | 0.06666667 | 0.09166667 | 0.6 | 0.175 | 0.1916667 | 0.325 | 0
dmp_v1-4c_Zn2_9_1-AFITIT_1 | 0.287 | 11.36 | 14.06 | 1904.46 | 0.8429 | 49.73137 | 25.14952 | 13.54601 | 16942.262 | 192 | 1.75 | 0.04166667 | 0.04166667 | 0.046875 | 0.7083333 | 0.125 | 0.1145833 | 0.1770833 | 0
dmp_v1-4c_Zn2_9_1-AFITIT_2 | 0.404 | 9.52 | 11.42 | 2327.82 | 0.7999 | 42.79304 | 21.66418 | 11.27104 | 10449.114 | 160 | 1.7 | 0.05 | 0.05 | 0.19375 | 0.66875 | 0.14375 | 0.175 | 0.3875 | 0
dmp_v1-4c_Zn2_9_1-AMILUE_1 | 1.185 | 3.68 | 5.05 | 133.48 | 0.19832 | 30.43596 | 15.45968 | 7.179355 | 3378.103 | 144 | 2 | 0.05555556 | 0.05555556 | 0.0625 | 0.6041667 | 0.1180556 | 0.1458333 | 0.7083333 | 0
dmp_v1-4c_Zn2_9_1-ATOXEN_1 | 0.441 | 8.06 | 10.26 | 2424.43 | 0.76252 | 42.74359 | 21.6394 | 11.25506 | 10410.323 | 176 | 1.818182 | 0.04545455 | 0.04545455 | 0.1875 | 0.6761364 | 0.1306818 | 0.2329545 | 0.3465909 | 0
dmp_v1-4c_Zn2_9_1-AVAQIX_1 | 0.857 | 4.39 | 5.55 | 636.47 | 0.49814 | 31.28935 | 15.88798 | 7.464635 | 3710.853 | 112 | 1.714286 | 0.07142857 | 0.07142857 | 0.125 | 0.6428571 | 0.1875 | 0.2142857 | 0.375 | 0
dmp_v1-4c_Zn2_9_1-BARZAW_1 | 0.952 | 4.03 | 5.23 | 273.43 | 0.48971 | 30.26246 | 15.37259 | 7.121046 | 3312.799 | 112 | 1.714286 | 0.07142857 | 0.07142857 | 0.1160714 | 0.4732143 | 0.125 | 0.2410714 | 0.3035714 | 0
dmp_v1-4c_Zn2_9_1-BIBBUL_1 | 0.879 | 4.47 | 6.42 | 1575.78 | 0.62664 | 33.70279 | 17.09944 | 8.26941 | 4765.651 | 160 | 1.6 | 0.05 | 0.05 | 0.06875 | 0.39375 | 0.10625 | 0.25625 | 0.35 | 0
dmp_v1-4c_Zn2_9_1-BIBBUL_2 | 0.339 | 10.43 | 12.72 | 2113.04 | 0.81107 | 47.72528 | 24.14176 | 12.88942 | 14850.837 | 192 | 2 | 0.04166667 | 0.04166667 | 0.08333333 | 0.609375 | 0.1197917 | 0.2552083 | 0.5520833 | 0
dmp_v1-4c_Zn2_9_1-BOWQAG_1 | 0.281 | 13.16 | 15.04 | 1776.92 | 0.87001 | 50.39902 | 25.48459 | 13.76459 | 17679.213 | 192 | 1.416667 | 0.04166667 | 0.04166667 | 0.1510417 | 0.7864583 | 0.125 | 0.08333333 | 0.3177083 | 0
dmp_v1-4c_Zn2_9_1-CEHZAR01_1 | 0.852 | 4.44 | 5.76 | 694.64 | 0.47366 | 31.64732 | 16.06779 | 7.582735 | 3855.841 | 112 | 2.142857 | 0.07142857 | 0.07142857 | 0.09821429 | 0.5714286 | 0.1428571 | 0.2321429 | 0.4732143 | 0
dmp_v1-4c_Zn2_9_1-CUTKOS_1 | 0.327 | 10.77 | 12.18 | 2142.49 | 0.83203 | 44.3803 | 22.46133 | 11.79243 | 11755.169 | 144 | 1.777778 | 0.05555556 | 0.05555556 | 0.1944444 | 0.4097222 | 0.1041667 | 0.09722222 | 0.2430556 | 0
dmp_v1-4c_Zn2_9_1-CUYHIO_1 | 0.895 | 4.64 | 5.87 | 450.92 | 0.49549 | 31.84699 | 16.16775 | 7.651246 | 3939.582 | 128 | 1.875 | 0.0625 | 0.0625 | 0.15625 | 0.4140625 | 0.046875 | 0.2890625 | 0.234375 | 0
dmp_v1-4c_Zn2_9_1-DAJHUS_1 | 0.28 | 12.52 | 14.97 | 1808.65 | 0.8594 | 49.14362 | 24.8541 | 13.35404 | 16310.902 | 176 | 1.727273 | 0.04545455 | 0.04545455 | 0.1988636 | 0.7386364 | 0.1363636 | 0.1420455 | 0.3409091 | 0
dmp_v1-4c_Zn2_9_1-DEYDOA_1 | 0.249 | 11.72 | 14.18 | 1902 | 0.85196 | 47.67177 | 24.1147 | 12.87171 | 14797.195 | 128 | 2.375 | 0.0625 | 0.0625 | 0.1015625 | 0.2734375 | 0.1171875 | 0.390625 | 0.359375 | 0
dmp_v1-4c_Zn2_9_1-DOGZIJ_1 | 0.318 | 11.13 | 13.31 | 2010.95 | 0.82553 | 51.57486 | 26.07526 | 14.14955 | 19028.701 | 240 | 1.933333 | 0.03333333 | 0.03333333 | 0.2125 | 0.6375 | 0.05 | 0.2375 | 0.4625 | 0
dmp_v1-4c_Zn2_9_1-ECAHAT_1 | 0.398 | 8.99 | 11.52 | 2279 | 0.80389 | 42.88308 | 21.70939 | 11.30061 | 10520.475 | 160 | 1.7 | 0.05 | 0.05 | 0.175 | 0.63125 | 0.14375 | 0.15 | 0.2875 | 0
dmp_v1-4c_Zn2_9_1-ERUFUS_1 | 0.262 | 13.96 | 16.45 | 1619.84 | 0.87332 | 52.66696 | 26.62454 | 14.50474 | 20339.029 | 200 | 1.56 | 0.04 | 0.04 | 0.145 | 0.83 | 0.12 | 0.1 | 0.375 | 0
dmp_v1-4c_Zn2_9_1-ERUFUS_2 | 0.784 | 4.47 | 5.8 | 1347.8 | 0.66627 | 31.30819 | 15.8974 | 7.471239 | 3718.576 | 88 | 1.545455 | 0.09090909 | 0.09090909 | 0.06818182 | 0.5454545 | 0.2386364 | 0.2386364 | 0.4204545 | 0
dmp_v1-4c_Zn2_9_1-EXEWAG_1 | 0.454 | 9.3 | 11.37 | 2321.1 | 0.79504 | 42.51207 | 21.52323 | 11.17865 | 10228.43 | 160 | 1.5 | 0.05 | 0.05 | 0.06875 | 0.7125 | 0.14375 | 0.19375 | 0.21875 | 0
dmp_v1-4c_Zn2_9_1-FAPTIB_1 | 1.015 | 3.86 | 5.14 | 192.98 | 0.44548 | 30.23804 | 15.36025 | 7.113457 | 3303.943 | 120 | 1.733333 | 0.06666667 | 0.06666667 | 0.1916667 | 0.6 | 0.175 | 0.225 | 0.3416667 | 0
dmp_v1-4c_Zn2_9_1-FAQVEA_1 | 1.054 | 3.6 | 4.68 | 89.41 | 0.24913 | 29.62812 | 15.05435 | 6.908312 | 3081.329 | 112 | 1.642857 | 0.07142857 | 0.07142857 | 0.0625 | 0.5625 | 0.1875 | 0.2053571 | 0.3571429 | 0
dmp_v1-4c_Zn2_9_1-FEFDAX_1 | 0.401 | 9.95 | 11.49 | 2256.37 | 0.80935 | 42.78053 | 21.65796 | 11.26738 | 10439.666 | 160 | 1.6 | 0.05 | 0.05 | 0.1 | 0.66875 | 0.14375 | 0.14375 | 0.3875 | 0
dmp_v1-4c_Zn2_9_1-FEWGUL_1 | 0.288 | 13.16 | 15.4 | 1739.08 | 0.86397 | 50.79436 | 25.68323 | 13.89459 | 18126.368 | 208 | 1.538462 | 0.03846154 | 0.03846154 | 0.3221154 | 0.7355769 | 0.07692308 | 0.1298077 | 0.3028846 | 0
dmp_v1-4c_Zn2_9_1-FUDQIF_1 | 0.862 | 4.41 | 5.65 | 742.84 | 0.54433 | 31.30896 | 15.89758 | 7.471705 | 3718.941 | 112 | 1.714286 | 0.07142857 | 0.07142857 | 0.1785714 | 0.6428571 | 0.1875 | 0.2410714 | 0.4642857 | 0
dmp_v1-4c_Zn2_9_1-FUNBIA_1 | 0.299 | 11.08 | 14.23 | 1877.91 | 0.85522 | 48.19992 | 24.38062 | 13.0444 | 15329.044 | 176 | 1.636364 | 0.04545455 | 0.04545455 | 0.1534091 | 0.7386364 | 0.1363636 | 0.125 | 0.4034091 | 0
dmp_v1-4c_Zn2_9_1-FUTKEL_1 | 1.494 | 2.07 | 4.14 | 0 | 0 | 31.20404 | 15.8451 | 7.436762 | 3676.966 | 224 | 1.642857 | 0.03571429 | 0.03571429 | 0.1651786 | 0.5357143 | 0.08928571 | 0.3258929 | 0.1428571 | 0
dmp_v1-4c_Zn2_9_1-GALCED_1 | 0.405 | 9.81 | 11.57 | 2268.61 | 0.80283 | 42.71791 | 21.62652 | 11.24672 | 10390.167 | 160 | 1.65 | 0.05 | 0.05 | 0.16875 | 0.66875 | 0.14375 | 0.1625 | 0.3625 | 0
dmp_v1-4c_Zn2_9_1-GEDLIM_1 | 0.472 | 8 | 10.25 | 2513.77 | 0.76252 | 40.86672 | 20.69682 | 10.6385 | 8998.163 | 160 | 1.7 | 0.05 | 0.05 | 0.09375 | 0.675 | 0.14375 | 0.1875 | 0.4125 | 0
dmp_v1-4c_Zn2_9_1-GIZJOP_1 | 0.967 | 3.64 | 4.99 | 216.67 | 0.44158 | 29.78386 | 15.13249 | 6.960708 | 3137.218 | 104 | 1.692308 | 0.07692308 | 0.07692308 | 0.08653846 | 0.6538462 | 0.2019231 | 0.1730769 | 0.5192308 | 0
dmp_v1-4c_Zn2_9_1-GUFREF_1 | 0.332 | 11.21 | 13.44 | 2121.86 | 0.82319 | 47.22981 | 23.89278 | 12.7269 | 14361.694 | 184 | 1.869565 | 0.04347826 | 0.04347826 | 0.1576087 | 0.6793478 | 0.125 | 0.2228261 | 0.3369565 | 0
dmp_v1-4c_Zn2_9_1-GUFREF_2 | 0.525 | 7.23 | 8.62 | 2573.51 | 0.72969 | 37.37437 | 18.94273 | 9.48638 | 6716.095 | 128 | 1.875 | 0.0625 | 0.0625 | 0.2421875 | 0.453125 | 0.1171875 | 0.28125 | 0.2734375 | 0
dmp_v1-4c_Zn2_9_1-GUYLOC_1 | 0.48 | 8.38 | 10.73 | 2380.28 | 0.78308 | 40.88987 | 20.70823 | 10.64632 | 9014.842 | 144 | 1.555556 | 0.05555556 | 0.05555556 | 0.08333333 | 0.7083333 | 0.1597222 | 0.1458333 | 0.2430556 | 0
dmp_v1-4c_Zn2_9_1-HAZNON_1 | 1.284 | 3.42 | 5 | 88.34 | 0.43481 | 30.21066 | 15.34651 | 7.10399 | 3293.609 | 120 | 1.6 | 0.06666667 | 0.06666667 | 0.1333333 | 0.4833333 | 0.1416667 | 0.175 | 0.3833333 | 0
dmp_v1-4c_Zn2_9_1-HEXNII_1 | 0.364 | 10.81 | 12.82 | 2176.32 | 0.81911 | 44.81567 | 22.68028 | 11.93566 | 12131.791 | 168 | 1.714286 | 0.04761905 | 0.04761905 | 0.25 | 0.8154762 | 0.1369048 | 0.1369048 | 0.4345238 | 0
dmp_v1-4c_Zn2_9_1-HOWPOZ_1 | 1.203 | 3.7 | 5.08 | 138.32 | 0.16196 | 30.30382 | 15.39357 | 7.13477 | 3328.255 | 144 | 2 | 0.05555556 | 0.05555556 | 0.07638889 | 0.4513889 | 0.09722222 | 0.1527778 | 0.6458333 | 0
dmp_v1-4c_Zn2_9_1-HUTTIA_2 | 0.579 | 9.21 | 10.87 | 2332.97 | 0.72837 | 43.01909 | 21.77807 | 11.34474 | 10628.574 | 232 | 1.482759 | 0.03448276 | 0.03448276 | 0.04310345 | 0.4612069 | 0.06465517 | 0.08189655 | 0.1508621 | 0
dmp_v1-4c_Zn2_9_1-IMACZN01_1 | 0.812 | 3.96 | 5.28 | 418.4 | 0.52342 | 30.38649 | 15.43476 | 7.163547 | 3359.762 | 88 | 2.090909 | 0.09090909 | 0.09090909 | 0.1363636 | 0.3977273 | 0.1590909 | 0.2159091 | 0.5 | 0
dmp_v1-4c_Zn2_9_1-ISIMAZ_1 | 0.268 | 12.24 | 14.76 | 1916.06 | 0.85236 | 50.15261 | 25.36076 | 13.68446 | 17405.383 | 176 | 1.909091 | 0.04545455 | 0.04545455 | 0.125 | 0.7954545 | 0.1477273 | 0.1875 | 0.6306818 | 0
dmp_v1-4c_Zn2_9_1-IXUREZ_1 | 0.314 | 11.84 | 13.85 | 1971.84 | 0.84316 | 47.59284 | 24.07505 | 12.84642 | 14719.425 | 176 | 1.727273 | 0.04545455 | 0.04545455 | 0.1875 | 0.6761364 | 0.1306818 | 0.1193182 | 0.4261364 | 0
dmp_v1-4c_Zn2_9_1-KANDIO_1 | 0.407 | 12.1 | 14.01 | 2096.16 | 0.85586 | 46.86356 | 23.70881 | 12.60734 | 14007.752 | 224 | 1.571429 | 0.03571429 | 0.03571429 | 0.08035714 | 0.5535714 | 0.09821429 | 0.3169643 | 0.3526786 | 0
dmp_v1-4c_Zn2_9_1-KINHAS_1 | 0.824 | 4.49 | 5.68 | 806.54 | 0.51922 | 31.80717 | 16.14791 | 7.637683 | 3922.863 | 112 | 2.142857 | 0.07142857 | 0.07142857 | 0.05357143 | 0.5267857 | 0.125 | 0.4553571 | 0.2946429 | 0
dmp_v1-4c_Zn2_9_1-KINHAS_2 | 0.173 | 17.44 | 21.1 | 1158.24 | 0.91491 | 63.60736 | 32.12028 | 18.07504 | 36928.862 | 240 | 1.6 | 0.03333333 | 0.03333333 | 0.1375 | 0.8833333 | 0.1 | 0.075 | 0.2666667 | 0
dmp_v1-4c_Zn2_9_1-KINKAV_1 | 0.145 | 17.47 | 22.07 | 1228.16 | 0.9241 | 67.06324 | 33.85668 | 19.2016 | 43597.979 | 256 | 1.625 | 0.03125 | 0.03125 | 0.08203125 | 0.7734375 | 0.0625 | 0.0390625 | 0.484375 | 0
dmp_v1-4c_Zn2_9_1-KINKAV_2 | 0.261 | 14.59 | 17.19 | 1605.42 | 0.86389 | 53.42094 | 27.00298 | 14.75235 | 21280.627 | 224 | 1.785714 | 0.03571429 | 0.03571429 | 0.2276786 | 0.4866071 | 0.09375 | 0.3125 | 0.1696429 | 0
dmp_v1-4c_Zn2_9_1-LIFWOO_1 | 0.634 | 9.21 | 11.04 | 2312.66 | 0.7883 | 41.26724 | 20.89776 | 10.76959 | 9287.616 | 240 | 1.666667 | 0.03333333 | 0.03333333 | 0.1333333 | 0.5666667 | 0.09583333 | 0.3833333 | 0.3375 | 0
dmp_v1-4c_Zn2_9_1-MADVUJ_1 | 0.53 | 8.62 | 10.52 | 2291.86 | 0.71799 | 43.30077 | 21.91925 | 11.43825 | 10856.271 | 208 | 1.846154 | 0.03846154 | 0.03846154 | 0.06730769 | 0.5721154 | 0.1105769 | 0.1971154 | 0.1490385 | 0
dmp_v1-4c_Zn2_9_1-MEJQEZ_1 | 1.242 | 3.81 | 4.59 | 38.6 | 0.22672 | 29.84694 | 15.16398 | 6.982634 | 3160.329 | 144 | 1.555556 | 0.05555556 | 0.05555556 | 0.1527778 | 0.6388889 | 0.1388889 | 0.1458333 | 0.6111111 | 0
dmp_v1-4c_Zn2_9_1-MIMVEJ_1 | 0.959 | 3.87 | 5.03 | 267.69 | 0.45548 | 30.27404 | 15.37823 | 7.125646 | 3317.423 | 112 | 1.714286 | 0.07142857 | 0.07142857 | 0.1160714 | 0.4732143 | 0.125 | 0.2142857 | 0.4107143 | 0
dmp_v1-4c_Zn2_9_1-MOYYEF_1 | 0.447 | 8.78 | 10.84 | 2435.25 | 0.77816 | 41.31479 | 20.92167 | 10.7852 | 9322.452 | 160 | 1.7 | 0.05 | 0.05 | 0.125 | 0.59375 | 0.06875 | 0.11875 | 0.21875 | 0
dmp_v1-4c_Zn2_9_1-NEHZIK_1 | 0.548 | 6.92 | 8.39 | 2632.23 | 0.7373 | 36.41915 | 18.46331 | 9.169677 | 6165.856 | 120 | 1.733333 | 0.06666667 | 0.06666667 | 0.1583333 | 0.525 | 0.1583333 | 0.15 | 0.4833333 | 0
dmp_v1-4c_Zn2_9_1-NISCOJ_1 | 0.493 | 8 | 9.65 | 2394.52 | 0.74316 | 40.83573 | 20.68136 | 10.62793 | 8975.694 | 168 | 1.761905 | 0.04761905 | 0.04761905 | 0.08928571 | 0.6011905 | 0.1369048 | 0.2380952 | 0.4047619 | 0
dmp_v1-4c_Zn2_9_1-NUYWOU_1 | 0.453 | 9.01 | 10.24 | 2466.9 | 0.77365 | 40.7584 | 20.64256 | 10.6019 | 8919.99 | 152 | 1.684211 | 0.05263158 | 0.05263158 | 0.1052632 | 0.6776316 | 0.1513158 | 0.1381579 | 0.4144737 | 0
dmp_v1-4c_Zn2_9_1-OFERUN02_1 | 1.029 | 3.52 | 4.57 | 74.3 | 0.35393 | 29.76554 | 15.12319 | 6.954847 | 3130.724 | 112 | 1.785714 | 0.07142857 | 0.07142857 | 0.0625 | 0.6071429 | 0.1875 | 0.1875 | 0.5 | 0
dmp_v1-4c_Zn2_9_1-OSAXAI_1 | 0.295 | 12.57 | 14.52 | 1886.57 | 0.85275 | 48.23423 | 24.39718 | 13.0568 | 15364.978 | 176 | 1.636364 | 0.04545455 | 0.04545455 | 0.05113636 | 0.7727273 | 0.1363636 | 0.1136364 | 0.2556818 | 0
dmp_v1-4c_Zn2_9_1-PAMVEG_1 | 0.348 | 10.35 | 12.62 | 2201.21 | 0.82066 | 45.06003 | 22.803 | 12.0163 | 12346.798 | 160 | 1.8 | 0.05 | 0.05 | 0.1 | 0.73125 | 0.14375 | 0.14375 | 0.65 | 0
dmp_v1-4c_Zn2_9_1-PASKAX_1 | 0.279 | 12.08 | 15.13 | 1778.81 | 0.86231 | 50.38653 | 25.47794 | 13.76225 | 17667.216 | 192 | 1.666667 | 0.04166667 | 0.04166667 | 0.1302083 | 0.7864583 | 0.125 | 0.1041667 | 0.5625 | 0
dmp_v1-4c_Zn2_9_1-PASTOU_1 | 1.502 | 2.55 | 4 | 0 | 0 | 29.89735 | 15.18924 | 6.999062 | 3178.401 | 184 | 1.608696 | 0.04347826 | 0.04347826 | 0.1304348 | 0.5434783 | 0.1086957 | 0.1793478 | 0.4673913 | 0
dmp_v1-4c_Zn2_9_1-PEMRIK_1 | 0.28 | 13.88 | 15.47 | 1787.18 | 0.86207 | 50.92001 | 25.74637 | 13.93549 | 18269.497 | 200 | 1.6 | 0.04 | 0.04 | 0.165 | 0.81 | 0.12 | 0.11 | 0.395 | 0
dmp_v1-4c_Zn2_9_1-PIJJOI_1 | 0.577 | 6.4 | 8.31 | 2126.3 | 0.67945 | 39.56424 | 20.043 | 10.20791 | 8094.733 | 176 | 1.909091 | 0.04545455 | 0.04545455 | 0.07954545 | 0.5795455 | 0.125 | 0.3011364 | 0.3352273 | 0
dmp_v1-4c_Zn2_9_1-PORVUO_1 | 0.275 | 12.94 | 14.94 | 1852.32 | 0.85279 | 49.1958 | 24.8803 | 13.37089 | 16366.05 | 176 | 1.727273 | 0.04545455 | 0.04545455 | 0.08522727 | 0.7727273 | 0.1363636 | 0.125 | 0.1931818 | 0
dmp_v1-4c_Zn2_9_1-QAVWAN_1 | 0.439 | 9.32 | 11.05 | 2413.82 | 0.77789 | 42.81016 | 21.67292 | 11.27725 | 10463.269 | 176 | 1.818182 | 0.04545455 | 0.04545455 | 0.1704545 | 0.5738636 | 0.1306818 | 0.2556818 | 0.3465909 | 0
dmp_v1-4c_Zn2_9_1-QEFNAQ_1 | 1.046 | 3.88 | 5.04 | 234.09 | 0.34853 | 30.1099 | 15.29597 | 7.070482 | 3256.382 | 120 | 1.6 | 0.06666667 | 0.06666667 | 0.175 | 0.475 | 0.1333333 | 0.1583333 | 0.425 | 0
dmp_v1-4c_Zn2_9_1-RABHAZ_1 | 0.336 | 9.21 | 11.79 | 2304.17 | 0.80247 | 42.74735 | 21.6413 | 11.25653 | 10413.502 | 120 | 2.333333 | 0.06666667 | 0.06666667 | 0.1 | 0.2916667 | 0.125 | 0.3416667 | 0.3833333 | 0
dmp_v1-4c_Zn2_9_1-RAXCOK_1 | 0.967 | 3.89 | 5.19 | 411.24 | 0.54995 | 30.34631 | 15.41454 | 7.150392 | 3344.771 | 104 | 1.615385 | 0.07692308 | 0.07692308 | 0.09615385 | 0.6057692 | 0.2019231 | 0.1538462 | 0.3269231 | 0
dmp_v1-4c_Zn2_9_1-REYCOP_1 | 0.226 | 15.76 | 18.35 | 1570.1 | 0.87712 | 56.3836 | 28.49062 | 15.72143 | 25254.961 | 224 | 1.928571 | 0.03571429 | 0.03571429 | 0.1607143 | 0.5892857 | 0.09821429 | 0.2232143 | 0.4776786 | 0
dmp_v1-4c_Zn2_9_1-SUJQOE_1 | 0.599 | 5.61 | 7.02 | 2400.84 | 0.70222 | 33.64189 | 17.06874 | 8.24865 | 4736.577 | 96 | 1.833333 | 0.08333333 | 0.08333333 | 0.1666667 | 0.4166667 | 0.1458333 | 0.1666667 | 0.3645833 | 0
dmp_v1-4c_Zn2_9_1-TERFUT_1 | 0.401 | 9.72 | 11.44 | 2272.16 | 0.80267 | 42.73922 | 21.63715 | 11.25343 | 10406.663 | 160 | 1.65 | 0.05 | 0.05 | 0.08125 | 0.70625 | 0.14375 | 0.14375 | 0.2875 | 0
dmp_v1-4c_Zn2_9_1-UBACUX_1 | 0.301 | 11.46 | 14.14 | 1916.75 | 0.8537 | 48.11793 | 24.33876 | 13.01837 | 15246.215 | 176 | 1.636364 | 0.04545455 | 0.04545455 | 0.2045455 | 0.7386364 | 0.1363636 | 0.125 | 0.4034091 | 0
dmp_v1-4c_Zn2_9_1-UVARIT_1 | 0.278 | 12.3 | 14.8 | 1814.15 | 0.85704 | 49.1456 | 24.85527 | 13.35585 | 16314.531 | 176 | 1.727273 | 0.04545455 | 0.04545455 | 0.1477273 | 0.7727273 | 0.1363636 | 0.1193182 | 0.2670455 | 0
dmp_v1-4c_Zn2_9_1-UVUPOR_1 | 0.351 | 12.55 | 14.31 | 1923.33 | 0.87651 | 47.91717 | 24.23782 | 12.95111 | 15041.525 | 208 | 1.538462 | 0.03846154 | 0.03846154 | 0.1105769 | 0.8076923 | 0.1057692 | 0.1875 | 0.5576923 | 0
dmp_v1-4c_Zn2_9_1-VAGTUU_1 | 1.203 | 3.61 | 4.96 | 46.74 | 0.06075 | 29.88154 | 15.18135 | 6.994297 | 3172.906 | 144 | 1.666667 | 0.05555556 | 0.05555556 | 0.1527778 | 0.5208333 | 0.1458333 | 0.3263889 | 0.2361111 | 0
dmp_v1-4c_Zn2_9_1-WEMNAF_1 | 0.694 | 5.44 | 6.88 | 2250.33 | 0.68026 | 33.47223 | 16.98367 | 8.19305 | 4657.597 | 112 | 1.714286 | 0.07142857 | 0.07142857 | 0.08928571 | 0.6607143 | 0.1160714 | 0.125 | 0.5714286 | 0
dmp_v1-4c_Zn2_9_1-WIFBAQ_1 | 0.358 | 9.95 | 12.62 | 2031.99 | 0.83218 | 47.69522 | 24.12636 | 12.87967 | 14820.791 | 208 | 1.769231 | 0.03846154 | 0.03846154 | 0.125 | 0.6009615 | 0.02884615 | 0.1586538 | 0.3653846 | 0
dmp_v1-4c_Zn2_9_1-WONZOP_1 | 0.268 | 13.07 | 15.25 | 1795.83 | 0.86377 | 49.71578 | 25.14181 | 13.54104 | 16925.556 | 176 | 1.636364 | 0.04545455 | 0.04545455 | 0.1647727 | 0.8068182 | 0.1363636 | 0.1079545 | 0.3465909 | 0
dmp_v1-4c_Zn2_9_1-WONZUV_1 | 0.246 | 14.02 | 16.45 | 1629.08 | 0.87256 | 53.35799 | 26.97131 | 14.73313 | 21202.962 | 208 | 1.692308 | 0.03846154 | 0.03846154 | 0.1875 | 0.7692308 | 0.1153846 | 0.1105769 | 0.2932692 | 0
dmp_v1-4c_Zn2_9_1-XADGAM_1 | 1.016 | 4.48 | 5.4 | 205.24 | 0.24128 | 31.40326 | 15.94511 | 7.50278 | 3756.856 | 144 | 1.666667 | 0.05555556 | 0.05555556 | 0.1388889 | 0.5694444 | 0.1458333 | 0.2430556 | 0.2291667 | 0
dmp_v1-4c_Zn2_9_1-XIMPOA_1 | 1.069 | 2.73 | 3.86 | 0 | 0 | 27.32604 | 13.89944 | 6.132659 | 2329.286 | 80 | 1.8 | 0.1 | 0.1 | 0.2375 | 0.4375 | 0.0375 | 0.225 | 0.375 | 0
dmp_v1-4c_Zn2_9_1-YARYOF_1 | 0.597 | 5.76 | 7.19 | 2256.66 | 0.68863 | 34.04293 | 17.27019 | 8.381994 | 4928.009 | 96 | 2.166667 | 0.08333333 | 0.08333333 | 0.1354167 | 0.4166667 | 0.1458333 | 0.2083333 | 0.4583333 | 0
dmp_v1-4c_Zn2_9_1-YARYOF_2 | 1.119 | 2.78 | 3.71 | 0 | 0 | 26.97269 | 13.72223 | 6.013181 | 2225.632 | 80 | 1.6 | 0.1 | 0.1 | 0.1 | 0.6 | 0.25 | 0.275 | 0.475 | 0
dmp_v1-4c_Zn2_9_1-YASPEP_1 | 0.286 | 12.01 | 14.57 | 1852.06 | 0.85112 | 48.88843 | 24.72582 | 13.27054 | 16041.524 | 176 | 1.818182 | 0.04545455 | 0.04545455 | 0.1647727 | 0.8068182 | 0.1363636 | 0.1875 | 0.3465909 | 0
dmp_v1-4c_Zn2_9_1-YEGKOM_1 | 1.038 | 3.64 | 4.86 | 123.23 | 0.48521 | 29.75855 | 15.11971 | 6.952802 | 3128.349 | 112 | 1.642857 | 0.07142857 | 0.07142857 | 0.09821429 | 0.6071429 | 0.1875 | 0.1607143 | 0.5178571 | 0
dmp_v1-4c_Zn2_9_1-ZEDROR_1 | 0.366 | 10.58 | 12.35 | 2170.05 | 0.80095 | 46.07024 | 23.31025 | 12.34649 | 13259.007 | 184 | 1.956522 | 0.04347826 | 0.04347826 | 0.1032609 | 0.6358696 | 0.125 | 0.2336957 | 0.5815217 | 0
dmp_v1-4c_Zn2_9_1-ZIKJIO_1 | 0.595 | 6.29 | 7.77 | 2451.2 | 0.70782 | 35.40626 | 17.9548 | 8.834312 | 5616.08 | 120 | 1.8 | 0.06666667 | 0.06666667 | 0.1 | 0.5166667 | 0.1416667 | 0.2333333 | 0.2916667 | 0
dmp_v1-4c_Zn_1_1-1B_4Br_Ch | 1.497 | 5.55 | 6.77 | 1572.21 | 0.55747 | 30.80289 | 14.76595 | 9.992579 | 4544.716 | 132 | 1 | 0.03030303 | 0.03030303 | 0.1666667 | 0.1818182 | 0.1212121 | 0.04545455 | 0 | 0.219697
dmp_v1-4c_Zn_1_1-1B_4F_Ch | 0.776 | 6.55 | 7.49 | 1969.03 | 0.65867 | 30.91676 | 14.81973 | 10.03776 | 4598.836 | 132 | 1 | 0.03030303 | 0.03030303 | 0.1666667 | 0.1818182 | 0.1212121 | 0.06060606 | 0 | 0.219697
dmp_v1-4c_Zn_1_1-1B_4H_Ch | 0.533 | 6.79 | 8.49 | 2176.92 | 0.71375 | 31.54967 | 15.12013 | 10.28454 | 4905.829 | 100 | 1.32 | 0.04 | 0.04 | 0.2 | 0.3 | 0.16 | 0.16 | 0 | 0.32
dmp_v1-4c_Zn_1_1-2B_4H_Ch | 0.293 | 10.21 | 13.57 | 1962.64 | 0.84194 | 42.30339 | 20.21764 | 14.47825 | 12382.5 | 148 | 1.432432 | 0.02702703 | 0.02702703 | 0.1756757 | 0.4054054 | 0.1081081 | 0.1081081 | 0 | 0.222973
dmp_v1-4c_Zn_1_1-2B_fused_Ch | 0.366 | 9.36 | 10.87 | 2210.43 | 0.79418 | 38.1413 | 18.24472 | 12.85755 | 8946.94 | 132 | 1.363636 | 0.03030303 | 0.03030303 | 0.1818182 | 0.3181818 | 0.1212121 | 0.2121212 | 0 | 0.25
dmp_v1-4c_Zn_1_1-ACOLIP_1 | 0.205 | 12.28 | 16.61 | 1550.23 | 0.8873 | 51.76796 | 24.70377 | 18.15754 | 23220.506 | 196 | 1.571429 | 0.02040816 | 0.02040816 | 0.255102 | 0.5510204 | 0.08163265 | 0.07653061 | 0.4642857 | 0.02040816
dmp_v1-4c_Zn_1_1-ACOLIP_2 | 0.622 | 5.21 | 7.73 | 2112.93 | 0.68675 | 30.75981 | 14.74536 | 9.976447 | 4524.716 | 108 | 1.37037 | 0.03703704 | 0.03703704 | 0.2407407 | 0.2222222 | 0.1481481 | 0.1111111 | 0.05555556 | 0.2592593
dmp_v1-4c_Zn_1_1-AFITIT_1 | 0.221 | 12.87 | 15.57 | 1612.09 | 0.87264 | 48.97676 | 23.38086 | 17.07187 | 19548.849 | 180 | 1.533333 | 0.02222222 | 0.02222222 | 0.1166667 | 0.5 | 0.08888889 | 0.06111111 | 0 | 0.1833333
dmp_v1-4c_Zn_1_1-AFITIT_2 | 0.301 | 9.96 | 12.75 | 2010.73 | 0.84875 | 42.12531 | 20.13298 | 14.4098 | 12220.689 | 148 | 1.432432 | 0.02702703 | 0.02702703 | 0.2702703 | 0.4864865 | 0.1081081 | 0.05405405 | 0.3243243 | 0.02702703
dmp_v1-4c_Zn_1_1-AMILUE_1 | 0.835 | 4.36 | 6.37 | 1129.56 | 0.52252 | 29.93236 | 14.35309 | 9.65244 | 4146.661 | 132 | 1.727273 | 0.03030303 | 0.03030303 | 0.09090909 | 0.3636364 | 0.1212121 | 0.007575758 | 0.6666667 | 0
dmp_v1-4c_Zn_1_1-ATOXEN_1 | 0.332 | 8.92 | 11.28 | 2227.56 | 0.81619 | 42.0768 | 20.11005 | 14.38992 | 12175.898 | 164 | 1.585366 | 0.02439024 | 0.02439024 | 0.2621951 | 0.4390244 | 0.09756098 | 0.1585366 | 0.2804878 | 0.01829268
dmp_v1-4c_Zn_1_1-AVAQIX_1 | 0.583 | 5.86 | 8.04 | 2490.09 | 0.71981 | 30.77355 | 14.752 | 9.981763 | 4531.198 | 100 | 1.32 | 0.04 | 0.04 | 0.28 | 0.24 | 0.16 | 0.14 | 0.19 | 0.13
dmp_v1-4c_Zn_1_1-BARZAW_1 | 0.642 | 5.64 | 7.86 | 2045.87 | 0.69259 | 29.76123 | 14.2719 | 9.585811 | 4071.329 | 100 | 1.32 | 0.04 | 0.04 | 0.22 | 0.3 | 0.16 | 0.09 | 0 | 0.3
dmp_v1-4c_Zn_1_1-BIBBUL_1 | 0.635 | 6.25 | 8.06 | 2376.71 | 0.7028 | 33.15403 | 15.88034 | 10.91262 | 5745.186 | 148 | 1.324324 | 0.02702703 | 0.02702703 | 0.09459459 | 0.4054054 | 0.01351351 | 0.1486486 | 0.1824324 | 0.1824324
dmp_v1-4c_Zn_1_1-BIBBUL_2 | 0.262 | 10.3 | 14.08 | 1857.37 | 0.85001 | 46.99592 | 22.44182 | 16.30287 | 17193.769 | 180 | 1.8 | 0.02222222 | 0.02222222 | 0.1833333 | 0.3666667 | 0.08888889 | 0.2166667 | 0.4722222 | 0.01666667
dmp_v1-4c_Zn_1_1-BOWQAG_1 | 0.217 | 12.53 | 17.19 | 1521.83 | 0.89817 | 49.63554 | 23.69316 | 17.32916 | 20379.014 | 180 | 1.177778 | 0.02222222 | 0.02222222 | 0.3222222 | 0.6111111 | 0.08888889 | 0.04444444 | 0.2666667 | 0
dmp_v1-4c_Zn_1_1-CEHZAR01_1 | 0.584 | 5.05 | 7.63 | 2322.69 | 0.67861 | 31.12651 | 14.91906 | 10.12038 | 4699.431 | 100 | 1.8 | 0.04 | 0.04 | 0.15 | 0.27 | 0.16 | 0.11 | 0.35 | 0
dmp_v1-4c_Zn_1_1-CUTKOS_1 | 0.241 | 11.54 | 14.17 | 1819.46 | 0.87223 | 43.6923 | 20.87558 | 15.01974 | 13699.149 | 132 | 1.484848 | 0.03030303 | 0.03030303 | 0.280303 | 0.1818182 | 0.1212121 | 0.1060606 | 0 | 0.2424242
dmp_v1-4c_Zn_1_1-CUYHIO_1 | 0.623 | 6.97 | 9.04 | 1924.04 | 0.66787 | 31.32357 | 15.01265 | 10.19711 | 4794.937 | 116 | 1.551724 | 0.03448276 | 0.03448276 | 0.1206897 | 0.2586207 | 0.137931 | 0.1206897 | 0 | 0.00862069
dmp_v1-4c_Zn_1_1-DAJHUS_1 | 0.213 | 12.21 | 17.03 | 1533.04 | 0.89091 | 48.3957 | 23.10549 | 16.84763 | 18838.662 | 164 | 1.487805 | 0.02439024 | 0.02439024 | 0.2987805 | 0.5487805 | 0.09756098 | 0.06707317 | 0.2926829 | 0.02439024
dmp_v1-4c_Zn_1_1-DEYDOA_1 | 0.184 | 12.12 | 15.73 | 1603.72 | 0.88727 | 46.94266 | 22.41637 | 16.28256 | 17133.429 | 116 | 2.103448 | 0.03448276 | 0.03448276 | 0.137931 | 0 | 0.137931 | 0.2758621 | 0.2758621 | 0
dmp_v1-4c_Zn_1_1-DOGZIJ_1 | 0.252 | 11.28 | 14.32 | 1746.58 | 0.86051 | 50.79714 | 24.24374 | 17.7797 | 21895.438 | 228 | 1.77193 | 0.01754386 | 0.01754386 | 0.1403509 | 0.4605263 | 0.06140351 | 0.2149123 | 0.4078947 | 0.06578947
dmp_v1-4c_Zn_1_1-ECAHAT_1 | 0.297 | 9.68 | 13.23 | 1917.41 | 0.84732 | 42.21403 | 20.17528 | 14.44338 | 12300.75 | 148 | 1.432432 | 0.02702703 | 0.02702703 | 0.3378378 | 0.527027 | 0.1081081 | 0.0472973 | 0.1621622 | 0.1283784
dmp_v1-4c_Zn_1_1-ERUFUS_1 | 0.205 | 13.91 | 17.65 | 1409.89 | 0.90178 | 51.87621 | 24.75512 | 18.19913 | 23370.842 | 188 | 1.340426 | 0.0212766 | 0.0212766 | 0.2978723 | 0.5851064 | 0.08510638 | 0.03191489 | 0.3138298 | 0.0212766
dmp_v1-4c_Zn_1_1-ERUFUS_2 | 0.523 | 7.26 | 9.61 | 2772.63 | 0.79011 | 30.79241 | 14.76086 | 9.988952 | 4539.958 | 76 | 1 | 0.05263158 | 0.05263158 | 0.2105263 | 0.07894737 | 0.2105263 | 0.06578947 | 0.1973684 | 0.01315789
dmp_v1-4c_Zn_1_1-EXEWAG_1 | 0.343 | 9.51 | 12.47 | 2036.8 | 0.83767 | 41.84803 | 20.00182 | 14.30064 | 11969.785 | 148 | 1.216216 | 0.02702703 | 0.02702703 | 0.1486486 | 0.527027 | 0.1081081 | 0.0472973 | 0 | 0.2162162
dmp_v1-4c_Zn_1_1-FAPTIB_1 | 0.693 | 6.7 | 7.5 | 1760.07 | 0.65755 | 29.73712 | 14.26081 | 9.574938 | 4060.266 | 108 | 1.37037 | 0.03703704 | 0.03703704 | 0.1666667 | 0.287037 | 0.1481481 | 0.1851852 | 0.0462963 | 0.287037
dmp_v1-4c_Zn_1_1-FAQVEA_1 | 0.712 | 5.98 | 7.29 | 1779.26 | 0.65687 | 29.13639 | 13.97548 | 9.340944 | 3803.358 | 100 | 1.24 | 0.04 | 0.04 | 0.18 | 0.21 | 0.16 | 0.1 | 0.24 | 0
dmp_v1-4c_Zn_1_1-FEFDAX_1 | 0.299 | 10.96 | 13.57 | 1889.98 | 0.84954 | 42.11368 | 20.12739 | 14.4042 | 12209.178 | 148 | 1.324324 | 0.02702703 | 0.02702703 | 0.1891892 | 0.3648649 | 0.1081081 | 0.07432432 | 0.1689189 | 0.222973
dmp_v1-4c_Zn_1_1-FEWGUL_1 | 0.224 | 13.1 | 17.12 | 1489.4 | 0.89223 | 50.02666 | 23.87852 | 17.47902 | 20879.299 | 196 | 1.326531 | 0.02040816 | 0.02040816 | 0.1683673 | 0.6530612 | 0.08163265 | 0.08673469 | 0.1122449 | 0.244898
dmp_v1-4c_Zn_1_1-FUDQIF_1 | 0.587 | 6.14 | 8.36 | 2460.42 | 0.72903 | 30.79284 | 14.76103 | 9.989094 | 4540.138 | 100 | 1.32 | 0.04 | 0.04 | 0.26 | 0.24 | 0.16 | 0.05 | 0.39 | 0.02
dmp_v1-4c_Zn_1_1-FUNBIA_1 | 0.228 | 13.09 | 16.11 | 1583.75 | 0.88373 | 47.46517 | 22.66415 | 16.48499 | 17733.404 | 164 | 1.390244 | 0.02439024 | 0.02439024 | 0.2804878 | 0.5487805 | 0.09756098 | 0.01829268 | 0.347561 | 0.01829268
dmp_v1-4c_Zn_1_1-FUTKEL_1 | 1.102 | 3.34 | 5.25 | 193.9 | 0.14213 | 30.68965 | 14.71209 | 9.949105 | 4491.863 | 212 | 1.45283 | 0.01886792 | 0.01886792 | 0.1839623 | 0.5754717 | 0.0754717 | 0.1084906 | 0 | 0.1320755
dmp_v1-4c_Zn_1_1-GALCED_1 | 0.301 | 9.56 | 13.02 | 2008.88 | 0.84873 | 42.05144 | 20.09805 | 14.38015 | 12153.039 | 148 | 1.378378 | 0.02702703 | 0.02702703 | 0.3581081 | 0.6081081 | 0.1081081 | 0.07432432 | 0.2635135 | 0.1283784
dmp_v1-4c_Zn_1_1-GEDLIM_1 | 0.35 | 9.22 | 11.81 | 2233.17 | 0.81764 | 40.22413 | 19.23191 | 13.66946 | 10574.164 | 148 | 1.432432 | 0.02702703 | 0.02702703 | 0.2905405 | 0.3986486 | 0.1081081 | 0.1216216 | 0.2567568 | 0.1216216
dmp_v1-4c_Zn_1_1-GIZJOP_1 | 0.645 | 5.89 | 7.44 | 2175.52 | 0.69974 | 29.28943 | 14.04839 | 9.400735 | 3867.885 | 92 | 1.26087 | 0.04347826 | 0.04347826 | 0.2826087 | 0.2826087 | 0.173913 | 0.04347826 | 0.3695652 | 0.02173913
dmp_v1-4c_Zn_1_1-GUFREF_1 | 0.254 | 10.69 | 14.78 | 1811.22 | 0.8564 | 46.50584 | 22.20937 | 16.11355 | 16642.698 | 172 | 1.651163 | 0.02325581 | 0.02325581 | 0.255814 | 0.5232558 | 0.09302326 | 0.1627907 | 0.2790698 | 0.01744186
dmp_v1-4c_Zn_1_1-GUFREF_2 | 0.374 | 9.16 | 10.52 | 2527.36 | 0.80798 | 36.77643 | 17.59774 | 12.32579 | 7976.725 | 116 | 1.551724 | 0.03448276 | 0.03448276 | 0.1551724 | 0.2586207 | 0.137931 | 0.1465517 | 0 | 0.1206897
dmp_v1-4c_Zn_1_1-GUYLOC_1 | 0.357 | 10.26 | 12.45 | 2022.46 | 0.83088 | 40.24686 | 19.24257 | 13.67756 | 10592.27 | 132 | 1.242424 | 0.03030303 | 0.03030303 | 0.1439394 | 0.5 | 0.1212121 | 0.03030303 | 0 | 0.2348485
dmp_v1-4c_Zn_1_1-HAZNON_1 | 0.911 | 6 | 8.11 | 1858.83 | 0.65284 | 29.71015 | 14.2478 | 9.565266 | 4048.781 | 108 | 1.222222 | 0.03703704 | 0.03703704 | 0.25 | 0.2777778 | 0.1481481 | 0.1018519 | 0.1851852 | 0.1666667
dmp_v1-4c_Zn_1_1-HEXNII_1 | 0.274 | 11.21 | 14.18 | 1891.96 | 0.86353 | 44.12264 | 21.07986 | 15.18594 | 14124.029 | 156 | 1.461538 | 0.02564103 | 0.02564103 | 0.2884615 | 0.5384615 | 0.1025641 | 0.03205128 | 0.3717949 | 0.01923077
dmp_v1-4c_Zn_1_1-HOWPOZ_1 | 0.847 | 4.29 | 6.38 | 1216.36 | 0.55557 | 29.80279 | 14.2915 | 9.60106 | 4089.11 | 132 | 1.727273 | 0.03030303 | 0.03030303 | 0.1136364 | 0.3106061 | 0.1212121 | 0.03787879 | 0.6212121 | 0.01515152
dmp_v1-4c_Zn_1_1-HUTTIA_1 | 0.217 | 13.95 | 17.2 | 1447.53 | 0.89223 | 49.50775 | 23.63261 | 17.27846 | 20215.275 | 180 | 1.444444 | 0.02222222 | 0.02222222 | 0.3055556 | 0.4666667 | 0.04444444 | 0.05 | 0.35 | 0
dmp_v1-4c_Zn_1_1-HUTTIA_2 | 0.452 | 8.59 | 11.69 | 2314.7 | 0.78757 | 42.34853 | 20.23886 | 14.49647 | 12424.336 | 220 | 1.290909 | 0.01818182 | 0.01818182 | 0.09090909 | 0.3818182 | 0.07272727 | 0.05454545 | 0 | 0.15
dmp_v1-4c_Zn_1_1-ILOJEZ_1 | 0.136 | 17.71 | 24.59 | 1151.89 | 0.92413 | 62.98148 | 30.01908 | 22.50863 | 42555.135 | 244 | 1.52459 | 0.01639344 | 0.01639344 | 0.2418033 | 0.5163934 | 0.06557377 | 0.09836066 | 0.295082 | 0.03688525
dmp_v1-4c_Zn_1_1-IMACZN01_1 | 0.53 | 5.77 | 8.23 | 2484.12 | 0.73377 | 29.88349 | 14.3299 | 9.633631 | 4125.144 | 76 | 1.631579 | 0.05263158 | 0.05263158 | 0.1973684 | 0 | 0.2105263 | 0.05263158 | 0.1578947 | 0.3684211
dmp_v1-4c_Zn_1_1-ISIMAZ_1 | 0.206 | 12.18 | 15.55 | 1749.55 | 0.88574 | 49.39277 | 23.57793 | 17.23393 | 20069.799 | 164 | 1.682927 | 0.02439024 | 0.02439024 | 0.1280488 | 0.5792683 | 0.09756098 | 0.1036585 | 0.5792683 | 0.07317073
dmp_v1-4c_Zn_1_1-IXUREZ_1 | 0.239 | 11.89 | 15.64 | 1696.07 | 0.87898 | 46.86473 | 22.3797 | 16.25214 | 17045.108 | 164 | 1.487805 | 0.02439024 | 0.02439024 | 0.2804878 | 0.5853659 | 0.09756098 | 0 | 0.3658537 | 0.01829268
dmp_v1-4c_Zn_1_1-KANDIO_1 | 0.318 | 12.65 | 15.35 | 1734.42 | 0.89152 | 46.14532 | 22.03843 | 15.97238 | 16243.015 | 212 | 1.377358 | 0.01886792 | 0.01886792 | 0.1037736 | 0.3207547 | 0.04245283 | 0.3254717 | 0.1556604 | 0.2311321
dmp_v1-4c_Zn_1_1-KINHAS_1 | 0.564 | 5.45 | 7.37 | 2205.81 | 0.67514 | 31.28431 | 14.99403 | 10.18157 | 4775.702 | 100 | 1.8 | 0.04 | 0.04 | 0.14 | 0.24 | 0.16 | 0.46 | 0 | 0.28
dmp_v1-4c_Zn_1_1-KINHAS_2 | 0.14 | 17.59 | 22.95 | 1008.49 | 0.93082 | 62.68265 | 29.87689 | 22.39241 | 41934.973 | 228 | 1.421053 | 0.01754386 | 0.01754386 | 0.2280702 | 0.6842105 | 0.07017544 | 0.01754386 | 0.2105263 | 0
dmp_v1-4c_Zn_1_1-KINKAV_1 | 0.117 | 18.94 | 23.92 | 1104.17 | 0.93975 | 66.09733 | 31.49455 | 23.71799 | 49373.134 | 244 | 1.459016 | 0.01639344 | 0.01639344 | 0.1639344 | 0.6229508 | 0.06557377 | 0.02459016 | 0.4508197 | 0
dmp_v1-4c_Zn_1_1-KINKAV_2 | 0.205 | 15.22 | 19.72 | 1436.38 | 0.88559 | 52.62122 | 25.10796 | 18.48725 | 24425.032 | 212 | 1.603774 | 0.01886792 | 0.01886792 | 0.1509434 | 0.490566 | 0.05188679 | 0.3349057 | 0 | 0.254717
dmp_v1-4c_Zn_1_1-LIFWOO_1 | 0.491 | 9.49 | 12.28 | 2298.78 | 0.83901 | 40.61895 | 19.41936 | 13.82163 | 10902.061 | 228 | 1.491228 | 0.01754386 | 0.01754386 | 0.08333333 | 0.6052632 | 0.02631579 | 0.3508772 | 0.1578947 | 0.2982456
dmp_v1-4c_Zn_1_1-MADVUJ_1 | 0.412 | 8.04 | 11.79 | 2184.04 | 0.77147 | 42.62671 | 20.37101 | 14.6035 | 12680.549 | 196 | 1.653061 | 0.02040816 | 0.02040816 | 0.1734694 | 0.3265306 | 0.08163265 | 0.08673469 | 0 | 0.01530612
dmp_v1-4c_Zn_1_1-MEJQEZ_1 | 0.869 | 4.44 | 7.57 | 1308.39 | 0.59193 | 29.35157 | 14.07784 | 9.424891 | 3894.196 | 132 | 1.242424 | 0.03030303 | 0.03030303 | 0.2575758 | 0.3863636 | 0.1136364 | 0.0530303 | 0.5075758 | 0.03030303
dmp_v1-4c_Zn_1_1-MIMVEJ_1 | 0.648 | 5.98 | 8.33 | 2108.75 | 0.68888 | 29.77274 | 14.27733 | 9.590071 | 4076.266 | 100 | 1.32 | 0.04 | 0.04 | 0.29 | 0.27 | 0.16 | 0.09 | 0.2 | 0.14
dmp_v1-4c_Zn_1_1-MOYYEF_1 | 0.331 | 8.96 | 12.77 | 2196.09 | 0.83359 | 40.66631 | 19.44157 | 13.83993 | 10941.726 | 148 | 1.432432 | 0.02702703 | 0.02702703 | 0.1621622 | 0.4054054 | 0.09459459 | 0.1148649 | 0 | 0.2162162
dmp_v1-4c_Zn_1_1-NEHZIK_1 | 0.386 | 8.47 | 10.85 | 2442.51 | 0.81634 | 35.83412 | 17.15087 | 11.95819 | 7349.039 | 108 | 1.37037 | 0.03703704 | 0.03703704 | 0.2314815 | 0.2962963 | 0.1481481 | 0.0462963 | 0.3055556 | 0.1574074
dmp_v1-4c_Zn_1_1-NISCOJ_1 | 0.369 | 8.24 | 11.15 | 2364.77 | 0.79867 | 40.19312 | 19.21765 | 13.65677 | 10548.369 | 156 | 1.512821 | 0.02564103 | 0.02564103 | 0.2628205 | 0.4294872 | 0.1025641 | 0.1858974 | 0.2820513 | 0.1153846
dmp_v1-4c_Zn_1_1-NUYWOU_1 | 0.334 | 8.93 | 11.91 | 2120.26 | 0.83308 | 40.11719 | 19.18135 | 13.62672 | 10485.428 | 140 | 1.4 | 0.02857143 | 0.02857143 | 0.1571429 | 0.5571429 | 0.1142857 | 0.03571429 | 0.2857143 | 0.1285714
dmp_v1-4c_Zn_1_1-OFERUN02_1 | 0.694 | 4.52 | 6.71 | 1463.26 | 0.61741 | 29.27163 | 14.03967 | 9.394034 | 3860.382 | 100 | 1.4 | 0.04 | 0.04 | 0.23 | 0.26 | 0.16 | 0.13 | 0.37 | 0.03
dmp_v1-4c_Zn_1_1-OSAXAI_1 | 0.225 | 12.26 | 15.81 | 1615.76 | 0.88506 | 47.49797 | 22.67988 | 16.49809 | 17772.09 | 164 | 1.390244 | 0.02439024 | 0.02439024 | 0.1219512 | 0.5487805 | 0.09756098 | 0.02439024 | 0.06707317 | 0.2012195
dmp_v1-4c_Zn_1_1-PAMVEG_1 | 0.261 | 10.35 | 13.9 | 1850.65 | 0.86066 | 44.36424 | 21.19406 | 15.28061 | 14367.323 | 148 | 1.540541 | 0.02702703 | 0.02702703 | 0.1824324 | 0.4932432 | 0.1081081 | 0.02702703 | 0.6081081 | 0.006756757
dmp_v1-4c_Zn_1_1-PASKAX_1 | 0.216 | 13.03 | 16.94 | 1494.86 | 0.89147 | 49.62353 | 23.6872 | 17.32332 | 20362.093 | 180 | 1.444444 | 0.02222222 | 0.02222222 | 0.2777778 | 0.5555556 | 0.08888889 | 0.03333333 | 0.5111111 | 0.02222222
dmp_v1-4c_Zn_1_1-PASTOU_1 | 1.081 | 3.4 | 5.55 | 161.94 | 0.15406 | 29.40137 | 14.10144 | 9.444247 | 3915.37 | 172 | 1.372093 | 0.02325581 | 0.02325581 | 0.2325581 | 0.5290698 | 0.09302326 | 0.09883721 | 0.3953488 | 0.01162791
dmp_v1-4c_Zn_1_1-PEMRIK_1 | 0.217 | 13.37 | 18.11 | 1503.94 | 0.89197 | 50.14992 | 23.93717 | 17.52912 | 21042.297 | 188 | 1.382979 | 0.0212766 | 0.0212766 | 0.3244681 | 0.6861702 | 0.08510638 | 0.06382979 | 0.356383 | 0.0106383
dmp_v1-4c_Zn_1_1-PIJJOI_1 | 0.432 | 7.46 | 9.16 | 2553.14 | 0.75803 | 38.9384 | 18.62232 | 13.16838 | 9548.366 | 164 | 1.682927 | 0.02439024 | 0.02439024 | 0.1646341 | 0.4512195 | 0.09756098 | 0.2256098 | 0.2865854 | 0.01829268
dmp_v1-4c_Zn_1_1-PORVUO_1 | 0.21 | 13.41 | 17.12 | 1550.5 | 0.88731 | 48.44752 | 23.12998 | 16.86731 | 18900.866 | 164 | 1.487805 | 0.02439024 | 0.02439024 | 0.1402439 | 0.5487805 | 0.09756098 | 0.07926829 | 0 | 0.2073171
dmp_v1-4c_Zn_1_1-QAVWAN_1 | 0.331 | 9.03 | 12.88 | 2053.33 | 0.8196 | 42.14289 | 20.14146 | 14.41544 | 12235.738 | 164 | 1.585366 | 0.02439024 | 0.02439024 | 0.2682927 | 0.4756098 | 0.09756098 | 0.152439 | 0.2804878 | 0.01829268
dmp_v1-4c_Zn_1_1-QEFNAQ_1 | 0.715 | 5.53 | 7.48 | 1927.17 | 0.67391 | 29.61106 | 14.20064 | 9.526406 | 4005.58 | 108 | 1.222222 | 0.03703704 | 0.03703704 | 0.2777778 | 0.1944444 | 0.1481481 | 0.01851852 | 0.3611111 | 0.02777778
dmp_v1-4c_Zn_1_1-RABHAZ_1 | 0.243 | 9.84 | 13.55 | 1966.57 | 0.85209 | 42.08089 | 20.11171 | 14.39225 | 12180.057 | 108 | 2.037037 | 0.03703704 | 0.03703704 | 0.1481481 | 0 | 0.1481481 | 0.2222222 | 0.2962963 | 0
dmp_v1-4c_Zn_1_1-RAXCOK_1 | 0.656 | 5.9 | 7.86 | 2176.16 | 0.70458 | 29.84405 | 14.31114 | 9.617922 | 4107.6 | 92 | 1.173913 | 0.04347826 | 0.04347826 | 0.2065217 | 0.2282609 | 0.173913 | 0.08695652 | 0 | 0.2934783
dmp_v1-4c_Zn_1_1-REYCOP_1 | 0.179 | 14.5 | 19.53 | 1501.95 | 0.89934 | 55.54656 | 26.49445 | 19.62446 | 28880.257 | 212 | 1.754717 | 0.01886792 | 0.01886792 | 0.1462264 | 0.5330189 | 0.05660377 | 0.05660377 | 0.4056604 | 0.1320755
dmp_v1-4c_Zn_1_1-SUJQOE_1 | 0.402 | 7.34 | 9.86 | 2679.35 | 0.80474 | 33.0937 | 15.85191 | 10.88861 | 5711.885 | 84 | 1.380952 | 0.04761905 | 0.04761905 | 0.2857143 | 0.1428571 | 0.1904762 | 0.04761905 | 0 | 0.3571429
dmp_v1-4c_Zn_1_1-TERFUT_1 | 0.299 | 10.87 | 13.53 | 1907.03 | 0.84588 | 42.0724 | 20.10793 | 14.38883 | 12172.412 | 148 | 1.378378 | 0.02702703 | 0.02702703 | 0.1959459 | 0.3648649 | 0.1081081 | 0.09459459 | 0.08108108 | 0.222973
dmp_v1-4c_Zn_1_1-UBACUX_1 | 0.229 | 12.31 | 15.42 | 1657.75 | 0.88367 | 47.38348 | 22.62542 | 16.45351 | 17638.878 | 164 | 1.390244 | 0.02439024 | 0.02439024 | 0.304878 | 0.5487805 | 0.09756098 | 0.006097561 | 0.3780488 | 0.02439024
dmp_v1-4c_Zn_1_1-UVARIT_1 | 0.212 | 13.38 | 16.54 | 1509.92 | 0.88416 | 48.39859 | 23.1068 | 16.84745 | 18840.653 | 164 | 1.487805 | 0.02439024 | 0.02439024 | 0.3536585 | 0.5487805 | 0.09756098 | 0.06097561 | 0.1402439 | 0.1158537
dmp_v1-4c_Zn_1_1-UVUPOR_1 | 0.272 | 13.66 | 17.41 | 1605.01 | 0.90792 | 47.18497 | 22.53127 | 16.37569 | 17409.166 | 196 | 1.326531 | 0.02040816 | 0.02040816 | 0.09693878 | 0.4591837 | 0.05102041 | 0.1887755 | 0.2959184 | 0.2346939
dmp_v1-4c_Zn_1_1-VAGTUU_1 | 0.838 | 5.77 | 7.81 | 1148.66 | 0.53779 | 29.38571 | 14.09394 | 9.438691 | 3908.896 | 132 | 1.363636 | 0.03030303 | 0.03030303 | 0.2424242 | 0.5909091 | 0.1212121 | 0.09090909 | 0 | 0.2121212
dmp_v1-4c_Zn_1_1-WEMNAF_1 | 0.479 | 6.8 | 9.47 | 2721.39 | 0.77774 | 32.92663 | 15.77252 | 10.82381 | 5620.925 | 100 | 1.32 | 0.04 | 0.04 | 0.19 | 0.26 | 0.16 | 0.06 | 0.36 | 0.09
dmp_v1-4c_Zn_1_1-WIFBAQ_1 | 0.278 | 12.03 | 13.81 | 1693.27 | 0.86195 | 46.96575 | 22.42763 | 16.29149 | 17159.876 | 196 | 1.571429 | 0.02040816 | 0.02040816 | 0.2806122 | 0.2755102 | 0 | 0.1581633 | 0.2755102 | 0.005102041
dmp_v1-4c_Zn_1_1-WONZOP_1 | 0.205 | 13.04 | 16.13 | 1540.97 | 0.89502 | 48.96195 | 23.37328 | 17.06778 | 19531.95 | 164 | 1.390244 | 0.02439024 | 0.02439024 | 0.2804878 | 0.5487805 | 0.09756098 | 0.07317073 | 0.2865854 | 0.02439024
dmp_v1-4c_Zn_1_1-WONZUV_1 | 0.193 | 13.91 | 17.8 | 1382.74 | 0.89834 | 52.5591 | 25.07874 | 18.46397 | 24337.134 | 196 | 1.489796 | 0.02040816 | 0.02040816 | 0.2755102 | 0.5510204 | 0.08163265 | 0.06122449 | 0.244898 | 0
dmp_v1-4c_Zn_1_1-XADGAM_1 | 0.715 | 5.77 | 7.04 | 1620.78 | 0.62017 | 30.88613 | 14.80509 | 10.02641 | 4584.546 | 132 | 1.363636 | 0.03030303 | 0.03030303 | 0.2348485 | 0.2651515 | 0.1212121 | 0.1136364 | 0 | 0.219697
dmp_v1-4c_Zn_1_1-XIMPOA_1 | 0.665 | 5.69 | 7.58 | 1969.44 | 0.70414 | 26.86805 | 12.90011 | 8.451007 | 2928.919 | 68 | 1.235294 | 0.05882353 | 0.05882353 | 0.1764706 | 0 | 0.2352941 | 0.1617647 | 0 | 0.25
dmp_v1-4c_Zn_1_1-YARYOF_1 | 0.405 | 7 | 9.61 | 2627.76 | 0.78187 | 33.48955 | 16.03951 | 11.04314 | 5931.612 | 84 | 1.761905 | 0.04761905 | 0.04761905 | 0.1904762 | 0 | 0.1904762 | 0.03571429 | 0.3452381 | 0
dmp_v1-4c_Zn_1_1-YARYOF_2 | 0.694 | 5.81 | 7.53 | 1948.6 | 0.69691 | 26.52017 | 12.73521 | 8.314218 | 2807.838 | 68 | 1 | 0.05882353 | 0.05882353 | 0.2058824 | 0.08823529 | 0.2352941 | 0.05882353 | 0.1470588 | 0.2352941
dmp_v1-4c_Zn_1_1-YASPEP_1 | 0.218 | 12.26 | 16.01 | 1579.52 | 0.88432 | 48.14484 | 22.98616 | 16.74832 | 18534.328 | 164 | 1.585366 | 0.02439024 | 0.02439024 | 0.2804878 | 0.5487805 | 0.09756098 | 0.1097561 | 0.2865854 | 0.01829268
dmp_v1-4c_Zn_1_1-YEGKOM_1 | 0.702 | 5.38 | 7.39 | 1876.04 | 0.66625 | 29.26467 | 14.03656 | 9.390724 | 3857.256 | 100 | 1.24 | 0.04 | 0.04 | 0.23 | 0.25 | 0.16 | 0.02 | 0.44 | 0.01
dmp_v1-4c_Zn_1_1-ZEDROR_1 | 0.28 | 10.55 | 13.73 | 1871.51 | 0.83943 | 45.36111 | 21.66689 | 15.66749 | 15398.128 | 172 | 1.744186 | 0.02325581 | 0.02325581 | 0.1918605 | 0.4418605 | 0.09302326 | 0.1569767 | 0.5232558 | 0.01744186
dmp_v1-4c_Zn_1_1-ZIKJIO_1 | 0.416 | 7.31 | 9.49 | 2596.36 | 0.78562 | 34.83491 | 16.67717 | 11.56864 | 6720.486 | 108 | 1.444444 | 0.03703704 | 0.03703704 | 0.1944444 | 0.2222222 | 0.1481481 | 0.1574074 | 0 | 0.2962963
dmp_v1-4c_Zn_2_1-1B_4Br_Ch | 1.565 | 5.81 | 7.86 | 1082.16 | 0.4972 | 27.14279 | 12.75336 | 11.58288 | 3975.964 | 108 | 1 | 0.03703704 | 0.03703704 | 0.1388889 | 0.1111111 | 0.07407407 | 0.09259259 | 0 | 0.1296296
dmp_v1-4c_Zn_2_1-1B_4F_Ch | 0.741 | 6.9 | 8.42 | 1691.93 | 0.6747 | 27.25145 | 12.80319 | 11.63532 | 4026.072 | 108 | 1 | 0.03703704 | 0.03703704 | 0.1296296 | 0.1666667 | 0.07407407 | 0.08333333 | 0 | 0.1296296
dmp_v1-4c_Zn_2_1-1B_4H_Ch | 0.47 | 8.12 | 8.57 | 2101.65 | 0.71683 | 27.8534 | 13.08069 | 11.92693 | 4312.189 | 76 | 1.421053 | 0.05263158 | 0.05263158 | 0.1710526 | 0.2368421 | 0.1052632 | 0.2105263 | 0 | 0.1842105
dmp_v1-4c_Zn_2_1-2B_4H_Ch | 0.266 | 11.46 | 13.3 | 1992.63 | 0.84251 | 38.09155 | 17.7991 | 16.87964 | 11419.618 | 124 | 1.516129 | 0.03225806 | 0.03225806 | 0.1129032 | 0.5322581 | 0.06451613 | 0.1370968 | 0 | 0.1290323
dmp_v1-4c_Zn_2_1-2B_fused_Ch | 0.331 | 11.43 | 12 | 1985.69 | 0.79958 | 34.12681 | 15.97128 | 14.96431 | 8127.466 | 108 | 1.444444 | 0.03703704 | 0.03703704 | 0.1851852 | 0.3611111 | 0.07407407 | 0.1759259 | 0 | 0.1481481
dmp_v1-4c_Zn_2_1-ACOLIP_1 | 0.19 | 14.27 | 16.95 | 1494.58 | 0.88909 | 47.11571 | 21.9603 | 21.23008 | 21952.436 | 172 | 1.651163 | 0.02325581 | 0.02325581 | 0.122093 | 0.5813953 | 0.04651163 | 0.0755814 | 0.4709302 | 0
dmp_v1-4c_Zn_2_1-ACOLIP_2 | 0.563 | 5.98 | 8.2 | 2086.53 | 0.6953 | 27.10206 | 12.73443 | 11.5629 | 3957.098 | 84 | 1.47619 | 0.04761905 | 0.04761905 | 0.2142857 | 0.1428571 | 0.0952381 | 0.1309524 | 0.0952381 | 0.1666667
dmp_v1-4c_Zn_2_1-AFITIT_1 | 0.203 | 15.67 | 17.41 | 1585.63 | 0.8755 | 44.45293 | 20.7328 | 19.9472 | 18366.994 | 156 | 1.615385 | 0.02564103 | 0.02564103 | 0.08333333 | 0.5 | 0.05128205 | 0.09615385 | 0 | 0.1025641
dmp_v1-4c_Zn_2_1-AFITIT_2 | 0.274 | 12.1 | 13.83 | 1974.31 | 0.85101 | 37.92216 | 17.72108 | 16.79693 | 11263.054 | 124 | 1.516129 | 0.03225806 | 0.03225806 | 0.2177419 | 0.4354839 | 0.06451613 | 0.1209677 | 0.2983871 | 0
dmp_v1-4c_Zn_2_1-AMILUE_1 | 0.798 | 4.66 | 6.39 | 1455.01 | 0.52453 | 26.31539 | 12.37218 | 11.18086 | 3606.387 | 108 | 1.888889 | 0.03703704 | 0.03703704 | 0.0462963 | 0.3148148 | 0.07407407 | 0.06481481 | 0.6574074 | 0
dmp_v1-4c_Zn_2_1-ATOXEN_1 | 0.309 | 9.97 | 12.38 | 2155.05 | 0.82013 | 37.87577 | 17.69953 | 16.77541 | 11221.015 | 140 | 1.685714 | 0.02857143 | 0.02857143 | 0.1857143 | 0.4285714 | 0.05714286 | 0.1357143 | 0.2714286 | 0
dmp_v1-4c_Zn_2_1-AVAQIX_1 | 0.519 | 6.57 | 8.21 | 2319.59 | 0.72349 | 27.11514 | 12.74064 | 11.56918 | 3963.141 | 76 | 1.421053 | 0.05263158 | 0.05263158 | 0.2368421 | 0.1578947 | 0.1052632 | 0.2105263 | 0.1973684 | 0.09210526
dmp_v1-4c_Zn_2_1-BARZAW_1 | 0.574 | 5.8 | 7.52 | 2198.25 | 0.68439 | 26.15244 | 12.29754 | 11.10124 | 3536.415 | 76 | 1.421053 | 0.05263158 | 0.05263158 | 0.1973684 | 0.1578947 | 0.1052632 | 0.2368421 | 0 | 0.1842105
dmp_v1-4c_Zn_2_1-BIBBUL_1 | 0.601 | 8.11 | 8.87 | 1984.82 | 0.68678 | 29.37936 | 13.78345 | 12.66713 | 5097.05 | 124 | 1.387097 | 0.03225806 | 0.03225806 | 0.1129032 | 0.2903226 | 0.008064516 | 0.2177419 | 0.2016129 | 0.07258065
dmp_v1-4c_Zn_2_1-BIBBUL_2 | 0.244 | 12.36 | 14.58 | 1905.37 | 0.8496 | 42.56424 | 19.86183 | 19.03687 | 16074.463 | 156 | 1.923077 | 0.02564103 | 0.02564103 | 0.1025641 | 0.4166667 | 0.05128205 | 0.2051282 | 0.4935897 | 0
dmp_v1-4c_Zn_2_1-BOWQAG_1 | 0.2 | 15.42 | 17.51 | 1499.99 | 0.90276 | 45.08204 | 21.02246 | 20.25061 | 19175.964 | 156 | 1.205128 | 0.02564103 | 0.02564103 | 0.2115385 | 0.5320513 | 0.05128205 | 0.06410256 | 0.2371795 | 0
dmp_v1-4c_Zn_2_1-CEHZAR01_1 | 0.525 | 5.73 | 7.16 | 2094.09 | 0.6721 | 27.45089 | 12.89512 | 11.73199 | 4119.453 | 76 | 2.052632 | 0.05263158 | 0.05263158 | 0.07894737 | 0.1578947 | 0.1052632 | 0.1447368 | 0.3815789 | 0
dmp_v1-4c_Zn_2_1-CUTKOS_1 | 0.214 | 13.24 | 14.83 | 1803.44 | 0.88073 | 39.41576 | 18.4097 | 17.51794 | 12688.404 | 108 | 1.592593 | 0.03703704 | 0.03703704 | 0.3148148 | 0.1666667 | 0.07407407 | 0.09259259 | 0 | 0.1481481
dmp_v1-4c_Zn_2_1-CUYHIO_1 | 0.57 | 5.49 | 7.04 | 2010.97 | 0.66053 | 27.63764 | 12.98162 | 11.82195 | 4208.141 | 92 | 1.695652 | 0.04347826 | 0.04347826 | 0.1413043 | 0.2608696 | 0.08695652 | 0.173913 | 0 | 0
dmp_v1-4c_Zn_2_1-DAJHUS_1 | 0.194 | 14.92 | 16.86 | 1510.85 | 0.8928 | 43.90041 | 20.47762 | 19.67974 | 17673.85 | 140 | 1.571429 | 0.02857143 | 0.02857143 | 0.2285714 | 0.5571429 | 0.05714286 | 0.07857143 | 0.2857143 | 0
dmp_v1-4c_Zn_2_1-DEYDOA_1 | 0.16 | 14.75 | 16.12 | 1599.95 | 0.89088 | 42.51394 | 19.83808 | 19.0124 | 16015.525 | 92 | 2.391304 | 0.04347826 | 0.04347826 | 0.08695652 | 0 | 0.08695652 | 0.3478261 | 0.2608696 | 0
dmp_v1-4c_Zn_2_1-DOGZIJ_1 | 0.238 | 13.39 | 15.34 | 1702.3 | 0.85913 | 46.18903 | 21.53295 | 20.78453 | 20657.109 | 204 | 1.862745 | 0.01960784 | 0.01960784 | 0.1078431 | 0.5196078 | 0.02941176 | 0.1470588 | 0.4117647 | 0.0245098
dmp_v1-4c_Zn_2_1-ECAHAT_1 | 0.27 | 12.38 | 13.87 | 1872.07 | 0.85237 | 38.00775 | 17.75991 | 16.83871 | 11341.531 | 124 | 1.516129 | 0.03225806 | 0.03225806 | 0.1693548 | 0.5322581 | 0.06451613 | 0.08870968 | 0.1532258 | 0.06451613
dmp_v1-4c_Zn_2_1-ERUFUS_1 | 0.19 | 15.15 | 18.14 | 1424.82 | 0.90467 | 47.21771 | 22.00858 | 21.27884 | 22099.283 | 164 | 1.390244 | 0.02439024 | 0.02439024 | 0.1829268 | 0.597561 | 0.04878049 | 0.02439024 | 0.2987805 | 0
dmp_v1-4c_Zn_2_1-ERUFUS_2 | 0.451 | 7.95 | 9.08 | 2726.45 | 0.81235 | 27.13292 | 12.74865 | 11.5778 | 3971.268 | 52 | 1 | 0.07692308 | 0.07692308 | 0.1153846 | 0 | 0.1538462 | 0.03846154 | 0.1538462 | 0
dmp_v1-4c_Zn_2_1-EXEWAG_1 | 0.319 | 13.07 | 14.33 | 1945.27 | 0.84534 | 37.65856 | 17.59897 | 16.67039 | 11023.168 | 124 | 1.258065 | 0.03225806 | 0.03225806 | 0.1048387 | 0.5806452 | 0.06451613 | 0.07258065 | 0 | 0.1290323
dmp_v1-4c_Zn_2_1-FAPTIB_1 | 0.632 | 5.12 | 6.56 | 1583.21 | 0.64841 | 26.12987 | 12.28688 | 11.09062 | 3526.769 | 84 | 1.47619 | 0.04761905 | 0.04761905 | 0.202381 | 0.1428571 | 0.0952381 | 0.1785714 | 0.0952381 | 0.1666667
dmp_v1-4c_Zn_2_1-FAQVEA_1 | 0.645 | 4.76 | 7.07 | 1874.95 | 0.66545 | 25.5586 | 12.02367 | 10.81325 | 3288.944 | 76 | 1.315789 | 0.05263158 | 0.05263158 | 0.1578947 | 0.1315789 | 0.1052632 | 0.1578947 | 0.2105263 | 0
dmp_v1-4c_Zn_2_1-FEFDAX_1 | 0.272 | 13.07 | 14.13 | 1913.53 | 0.85734 | 37.91061 | 17.7156 | 16.79201 | 11252.78 | 124 | 1.387097 | 0.03225806 | 0.03225806 | 0.1370968 | 0.5322581 | 0.06451613 | 0.05645161 | 0.2177419 | 0.1290323
dmp_v1-4c_Zn_2_1-FEWGUL_1 | 0.209 | 14.82 | 17.61 | 1495.04 | 0.89259 | 45.45523 | 21.19435 | 20.42873 | 19665.089 | 172 | 1.372093 | 0.02325581 | 0.02325581 | 0.1337209 | 0.7209302 | 0.04651163 | 0.0755814 | 0.1569767 | 0.1860465
dmp_v1-4c_Zn_2_1-FUDQIF_1 | 0.524 | 5.74 | 7.65 | 2563.74 | 0.73158 | 27.13342 | 12.74897 | 11.57791 | 3971.48 | 76 | 1.421053 | 0.05263158 | 0.05263158 | 0.25 | 0.1578947 | 0.1052632 | 0.1973684 | 0.4078947 | 0
dmp_v1-4c_Zn_2_1-FUNBIA_1 | 0.209 | 15.91 | 16.93 | 1562.22 | 0.89078 | 43.01172 | 20.06765 | 19.25294 | 16599.224 | 140 | 1.457143 | 0.02857143 | 0.02857143 | 0.1857143 | 0.4714286 | 0.05714286 | 0.09285714 | 0.3428571 | 0
dmp_v1-4c_Zn_2_1-FUTKEL_1 | 1.112 | 2.96 | 5.3 | 0 | 0 | 27.03541 | 12.70378 | 11.53033 | 3926.483 | 188 | 1.510638 | 0.0212766 | 0.0212766 | 0.1329787 | 0.5159574 | 0.03191489 | 0.2553191 | 0 | 0.07446809
dmp_v1-4c_Zn_2_1-GALCED_1 | 0.275 | 10.77 | 13.84 | 1997.59 | 0.85142 | 37.85201 | 17.68832 | 16.76315 | 11198.599 | 124 | 1.451613 | 0.03225806 | 0.03225806 | 0.1693548 | 0.5322581 | 0.06451613 | 0.1048387 | 0.2741935 | 0.06451613
dmp_v1-4c_Zn_2_1-GEDLIM_1 | 0.322 | 10.27 | 12.18 | 2135.86 | 0.8222 | 36.11093 | 16.8859 | 15.92313 | 9682.543 | 124 | 1.516129 | 0.03225806 | 0.03225806 | 0.1935484 | 0.4274194 | 0.06451613 | 0.1370968 | 0.3306452 | 0.06451613
dmp_v1-4c_Zn_2_1-GIZJOP_1 | 0.57 | 6.66 | 7.86 | 2151.45 | 0.71995 | 25.70427 | 12.09079 | 10.88449 | 3348.698 | 68 | 1.352941 | 0.05882353 | 0.05882353 | 0.2058824 | 0.1470588 | 0.1176471 | 0.08823529 | 0.4264706 | 0
dmp_v1-4c_Zn_2_1-GUFREF_1 | 0.235 | 12.88 | 15.67 | 1773.55 | 0.85981 | 42.09778 | 19.64638 | 18.81209 | 15538.932 | 148 | 1.756757 | 0.02702703 | 0.02702703 | 0.2162162 | 0.4864865 | 0.05405405 | 0.1621622 | 0.25 | 0
dmp_v1-4c_Zn_2_1-GUFREF_2 | 0.333 | 7.86 | 10.34 | 2415.95 | 0.81151 | 32.82713 | 15.37222 | 14.33613 | 7204.415 | 92 | 1.695652 | 0.04347826 | 0.04347826 | 0.2065217 | 0.1304348 | 0.08695652 | 0.2826087 | 0 | 0
dmp_v1-4c_Zn_2_1-GUYLOC_1 | 0.33 | 12.19 | 13.12 | 1975.99 | 0.8426 | 36.13196 | 16.89591 | 15.93295 | 9699.976 | 108 | 1.296296 | 0.03703704 | 0.03703704 | 0.1018519 | 0.5092593 | 0.07407407 | 0.09259259 | 0 | 0.1481481
dmp_v1-4c_Zn_2_1-HAZNON_1 | 0.883 | 7.25 | 7.82 | 1795.6 | 0.64445 | 26.10403 | 12.275 | 11.0783 | 3515.86 | 84 | 1.285714 | 0.04761905 | 0.04761905 | 0.1904762 | 0.1428571 | 0.0952381 | 0.202381 | 0.1785714 | 0.08333333
dmp_v1-4c_Zn_2_1-HEXNII_1 | 0.251 | 11.88 | 14.24 | 1864.07 | 0.86681 | 39.8256 | 18.59851 | 17.71653 | 13099.875 | 132 | 1.545455 | 0.03030303 | 0.03030303 | 0.219697 | 0.5 | 0.06060606 | 0.1136364 | 0.3409091 | 0
dmp_v1-4c_Zn_2_1-HOWPOZ_1 | 0.81 | 4.37 | 5.75 | 1050.86 | 0.47804 | 26.19221 | 12.31501 | 11.12164 | 3553.456 | 108 | 1.888889 | 0.03703704 | 0.03703704 | 0.05555556 | 0.2037037 | 0.07407407 | 0.02777778 | 0.6759259 | 0
dmp_v1-4c_Zn_2_1-HUTTIA_2 | 0.439 | 9.35 | 11.28 | 2219.66 | 0.7775 | 38.13516 | 17.81906 | 16.90035 | 11459.707 | 196 | 1.326531 | 0.02040816 | 0.02040816 | 0.07142857 | 0.3673469 | 0.04081633 | 0.07142857 | 0 | 0.08163265
dmp_v1-4c_Zn_2_1-IMACZN01_1 | 0.447 | 6.57 | 7.58 | 2565.92 | 0.75059 | 26.26906 | 12.35082 | 11.15851 | 3586.434 | 52 | 1.923077 | 0.07692308 | 0.07692308 | 0.1153846 | 0 | 0.1538462 | 0.1538462 | 0.1538462 | 0.2692308
dmp_v1-4c_Zn_2_1-ISIMAZ_1 | 0.188 | 12.08 | 15.94 | 1856.05 | 0.88822 | 44.84903 | 20.91596 | 20.13859 | 18874.684 | 140 | 1.8 | 0.02857143 | 0.02857143 | 0.1142857 | 0.5285714 | 0.05714286 | 0.1428571 | 0.6 | 0.02857143
dmp_v1-4c_Zn_2_1-IXUREZ_1 | 0.219 | 13.61 | 16.21 | 1697.76 | 0.87964 | 42.43964 | 19.80392 | 18.97709 | 15930.168 | 140 | 1.571429 | 0.02857143 | 0.02857143 | 0.2142857 | 0.5142857 | 0.05714286 | 0.06428571 | 0.3642857 | 0
dmp_v1-4c_Zn_2_1-KANDIO_1 | 0.302 | 13.63 | 16.42 | 1828.42 | 0.88785 | 41.7529 | 19.48724 | 18.64546 | 15150.5 | 188 | 1.425532 | 0.0212766 | 0.0212766 | 0.1595745 | 0.3457447 | 0.04255319 | 0.3297872 | 0.1702128 | 0.1542553
dmp_v1-4c_Zn_2_1-KINHAS_1 | 0.503 | 6.49 | 7.66 | 2006 | 0.68338 | 27.60084 | 12.9642 | 11.80475 | 4190.612 | 76 | 2.052632 | 0.05263158 | 0.05263158 | 0.07894737 | 0.1578947 | 0.1052632 | 0.6315789 | 0 | 0.1842105
dmp_v1-4c_Zn_2_1-KINHAS_2 | 0.13 | 21.74 | 24.35 | 999.37 | 0.93265 | 57.52591 | 26.76367 | 26.24181 | 40398.974 | 204 | 1.470588 | 0.01960784 | 0.01960784 | 0.1519608 | 0.7058824 | 0.03921569 | 0.05392157 | 0.1960784 | 0
dmp_v1-4c_Zn_2_1-KINKAV_1 | 0.109 | 21.21 | 24.34 | 1048.77 | 0.94144 | 60.78198 | 28.2679 | 27.80768 | 47777.522 | 220 | 1.509091 | 0.01818182 | 0.01818182 | 0.1045455 | 0.6954545 | 0.03636364 | 0.02272727 | 0.4454545 | 0
dmp_v1-4c_Zn_2_1-KINKAV_2 | 0.191 | 14.36 | 18.77 | 1541.29 | 0.88938 | 47.92766 | 22.33551 | 21.6221 | 23133.416 | 188 | 1.680851 | 0.0212766 | 0.0212766 | 0.1702128 | 0.4414894 | 0.03191489 | 0.3670213 | 0 | 0.1861702
dmp_v1-4c_Zn_2_1-LIFWOO_1 | 0.477 | 11.85 | 13.02 | 2199.05 | 0.8251 | 36.4875 | 17.05944 | 16.10426 | 9997.781 | 204 | 1.54902 | 0.01960784 | 0.01960784 | 0.1372549 | 0.5931373 | 0.04901961 | 0.3627451 | 0.1568627 | 0.1421569
dmp_v1-4c_Zn_2_1-MADVUJ_1 | 0.396 | 9.07 | 11.69 | 2130.09 | 0.76814 | 38.39966 | 17.94118 | 17.02877 | 11707.404 | 172 | 1.744186 | 0.02325581 | 0.02325581 | 0.09883721 | 0.4418605 | 0.04651163 | 0.122093 | 0 | 0
dmp_v1-4c_Zn_2_1-MEJQEZ_1 | 0.83 | 5.34 | 7.44 | 1463.44 | 0.56302 | 25.7636 | 12.11806 | 10.91276 | 3373.005 | 108 | 1.296296 | 0.03703704 | 0.03703704 | 0.2777778 | 0.3981481 | 0.07407407 | 0.09259259 | 0.5648148 | 0
dmp_v1-4c_Zn_2_1-MIMVEJ_1 | 0.58 | 7.25 | 8.29 | 1959.65 | 0.70153 | 26.16348 | 12.30216 | 11.10717 | 3541.131 | 76 | 1.421053 | 0.05263158 | 0.05263158 | 0.1842105 | 0.2368421 | 0.1052632 | 0.1447368 | 0.1842105 | 0.09210526
dmp_v1-4c_Zn_2_1-MOYYEF_1 | 0.303 | 10.97 | 12.41 | 2061.94 | 0.83595 | 36.53162 | 17.07957 | 16.12676 | 10035.8 | 124 | 1.516129 | 0.03225806 | 0.03225806 | 0.1774194 | 0.3870968 | 0.05645161 | 0.1290323 | 0 | 0.1129032
dmp_v1-4c_Zn_2_1-NEHZIK_1 | 0.341 | 9.24 | 10.9 | 2460.37 | 0.82203 | 31.92998 | 14.95869 | 13.9017 | 6609.154 | 84 | 1.47619 | 0.04761905 | 0.04761905 | 0.2857143 | 0.297619 | 0.0952381 | 0.03571429 | 0.3809524 | 0.0952381
dmp_v1-4c_Zn_2_1-NISCOJ_1 | 0.342 | 9.37 | 11.4 | 2232.57 | 0.80592 | 36.08138 | 16.87242 | 15.90899 | 9658.21 | 132 | 1.606061 | 0.03030303 | 0.03030303 | 0.1818182 | 0.4090909 | 0.06060606 | 0.1893939 | 0.2954545 | 0.06060606
dmp_v1-4c_Zn_2_1-NUYWOU_1 | 0.304 | 10.08 | 11.52 | 2192.08 | 0.83332 | 36.00832 | 16.83875 | 15.87366 | 9597.807 | 116 | 1.482759 | 0.03448276 | 0.03448276 | 0.2068966 | 0.4655172 | 0.06896552 | 0.06896552 | 0.3448276 | 0.06896552
dmp_v1-4c_Zn_2_1-OFERUN02_1 | 0.627 | 5.83 | 7.67 | 1654.01 | 0.61972 | 25.68711 | 12.08296 | 10.87549 | 3341.47 | 76 | 1.526316 | 0.05263158 | 0.05263158 | 0.2236842 | 0.1315789 | 0.1052632 | 0.1842105 | 0.3552632 | 0
dmp_v1-4c_Zn_2_1-OSAXAI_1 | 0.205 | 13.54 | 16.52 | 1578.15 | 0.88917 | 43.04298 | 20.08258 | 19.26766 | 16636.434 | 140 | 1.457143 | 0.02857143 | 0.02857143 | 0.09285714 | 0.5571429 | 0.05714286 | 0.05714286 | 0.08571429 | 0.1142857
dmp_v1-4c_Zn_2_1-PAMVEG_1 | 0.238 | 11.93 | 14.19 | 1851.29 | 0.86993 | 40.056 | 18.70479 | 17.82715 | 13334.382 | 124 | 1.645161 | 0.03225806 | 0.03225806 | 0.1290323 | 0.5645161 | 0.06451613 | 0.0483871 | 0.6451613 | 0
dmp_v1-4c_Zn_2_1-PASKAX_1 | 0.199 | 15.59 | 17.4 | 1517.36 | 0.89563 | 45.07021 | 21.0166 | 20.245 | 19160.256 | 156 | 1.512821 | 0.02564103 | 0.02564103 | 0.1794872 | 0.5641026 | 0.05128205 | 0.07692308 | 0.5320513 | 0
dmp_v1-4c_Zn_2_1-PASTOU_1 | 1.076 | 3.8 | 5.85 | 458.18 | 0.37444 | 25.81041 | 12.13996 | 10.93539 | 3392.461 | 148 | 1.432432 | 0.02702703 | 0.02702703 | 0.2432432 | 0.3445946 | 0.05405405 | 0.09459459 | 0.4121622 | 0
dmp_v1-4c_Zn_2_1-PEMRIK_1 | 0.201 | 15.28 | 17.51 | 1494.15 | 0.894 | 45.57379 | 21.24853 | 20.48716 | 19823.627 | 164 | 1.439024 | 0.02439024 | 0.02439024 | 0.1890244 | 0.6646341 | 0.04878049 | 0.03658537 | 0.347561 | 0
dmp_v1-4c_Zn_2_1-PIJJOI_1 | 0.407 | 7.36 | 9.25 | 2388.81 | 0.74501 | 34.88627 | 16.3212 | 15.33112 | 8701.223 | 140 | 1.8 | 0.02857143 | 0.02857143 | 0.1214286 | 0.3928571 | 0.05714286 | 0.2142857 | 0.2714286 | 0
dmp_v1-4c_Zn_2_1-PORVUO_1 | 0.191 | 15.72 | 17.17 | 1531.65 | 0.89188 | 43.94915 | 20.49997 | 19.70464 | 17735.346 | 140 | 1.571429 | 0.02857143 | 0.02857143 | 0.15 | 0.5571429 | 0.05714286 | 0.05 | 0 | 0.1142857
dmp_v1-4c_Zn_2_1-QAVWAN_1 | 0.307 | 11.12 | 13.72 | 2123.16 | 0.81975 | 37.93908 | 17.72831 | 16.80597 | 11278.744 | 140 | 1.685714 | 0.02857143 | 0.02857143 | 0.1857143 | 0.4714286 | 0.05714286 | 0.1357143 | 0.2642857 | 0
dmp_v1-4c_Zn_2_1-QEFNAQ_1 | 0.656 | 4.72 | 6.3 | 1886.35 | 0.66978 | 26.00993 | 12.2314 | 11.03237 | 3475.862 | 84 | 1.285714 | 0.04761905 | 0.04761905 | 0.2738095 | 0.1428571 | 0.0952381 | 0.1190476 | 0.3452381 | 0
dmp_v1-4c_Zn_2_1-RABHAZ_1 | 0.212 | 11.62 | 13.31 | 1989.63 | 0.85789 | 37.87976 | 17.70164 | 16.77601 | 11223.95 | 84 | 2.333333 | 0.04761905 | 0.04761905 | 0.0952381 | 0 | 0.0952381 | 0.3095238 | 0.2619048 | 0
dmp_v1-4c_Zn_2_1-RAXCOK_1 | 0.591 | 7.31 | 7.82 | 2110.06 | 0.71788 | 26.23153 | 12.33336 | 11.14042 | 3570.276 | 68 | 1.235294 | 0.05882353 | 0.05882353 | 0.1323529 | 0.2205882 | 0.1176471 | 0.1176471 | 0 | 0.2058824
dmp_v1-4c_Zn_2_1-REYCOP_1 | 0.166 | 17.56 | 19.95 | 1400.88 | 0.90315 | 50.71968 | 23.62228 | 22.96503 | 27505.221 | 188 | 1.851064 | 0.0212766 | 0.0212766 | 0.1755319 | 0.4787234 | 0.03723404 | 0.1489362 | 0.4148936 | 0.06382979
dmp_v1-4c_Zn_2_1-SUJQOE_1 | 0.337 | 7.51 | 9.5 | 2615.67 | 0.8192 | 29.32207 | 13.75708 | 12.63945 | 5066.06 | 60 | 1.533333 | 0.06666667 | 0.06666667 | 0.35 | 0 | 0.1333333 | 0.05 | 0 | 0.2333333
dmp_v1-4c_Zn_2_1-TERFUT_1 | 0.272 | 12.86 | 13.91 | 1869.55 | 0.85368 | 37.87158 | 17.69728 | 16.77391 | 11217.351 | 124 | 1.451613 | 0.03225806 | 0.03225806 | 0.1451613 | 0.483871 | 0.06451613 | 0.1048387 | 0.1209677 | 0.1290323
dmp_v1-4c_Zn_2_1-UBACUX_1 | 0.21 | 14.06 | 16.05 | 1616.16 | 0.88637 | 42.93396 | 20.03225 | 19.21419 | 16506.512 | 140 | 1.457143 | 0.02857143 | 0.02857143 | 0.25 | 0.6 | 0.05714286 | 0.02857143 | 0.35 | 0
dmp_v1-4c_Zn_2_1-UVARIT_1 | 0.193 | 15.82 | 17.66 | 1490.83 | 0.89064 | 43.90197 | 20.47825 | 19.68195 | 17677.046 | 140 | 1.571429 | 0.02857143 | 0.02857143 | 0.1714286 | 0.6 | 0.05714286 | 0.06428571 | 0.1428571 | 0.05714286
dmp_v1-4c_Zn_2_1-UVUPOR_1 | 0.255 | 14.17 | 16.11 | 1670.64 | 0.90333 | 42.74448 | 19.94459 | 19.12378 | 16284.276 | 172 | 1.372093 | 0.02325581 | 0.02325581 | 0.1337209 | 0.4651163 | 0.06395349 | 0.1686047 | 0.3662791 | 0.122093
dmp_v1-4c_Zn_2_1-VAGTUU_1 | 0.795 | 5.33 | 7.2 | 1432.83 | 0.56429 | 25.79565 | 12.133 | 10.92826 | 3386.316 | 108 | 1.444444 | 0.03703704 | 0.03703704 | 0.2037037 | 0.3981481 | 0.07407407 | 0.3518519 | 0 | 0.1111111
dmp_v1-4c_Zn_2_1-WEMNAF_1 | 0.423 | 8.12 | 9.63 | 2434.98 | 0.7858 | 29.1628 | 13.68381 | 12.56232 | 4980.483 | 76 | 1.421053 | 0.05263158 | 0.05263158 | 0.1973684 | 0.1315789 | 0.1052632 | 0.06578947 | 0.4342105 | 0.03947368
dmp_v1-4c_Zn_2_1-WIFBAQ_1 | 0.261 | 13.92 | 15.75 | 1693.02 | 0.86051 | 42.536 | 19.8483 | 19.0237 | 16041.667 | 172 | 1.651163 | 0.02325581 | 0.02325581 | 0.1511628 | 0.4186047 | 0.04651163 | 0.1453488 | 0.25 | 0
dmp_v1-4c_Zn_2_1-WONZOP_1 | 0.186 | 14.49 | 17.81 | 1543.51 | 0.89632 | 44.43912 | 20.72607 | 19.93975 | 18348.422 | 140 | 1.457143 | 0.02857143 | 0.02857143 | 0.2 | 0.6 | 0.05714286 | 0.01428571 | 0.2714286 | 0
dmp_v1-4c_Zn_2_1-XADGAM_1 | 0.671 | 4.91 | 8.19 | 1475.83 | 0.6068 | 27.22217 | 12.78964 | 11.62099 | 4012.433 | 108 | 1.444444 | 0.03703704 | 0.03703704 | 0.1851852 | 0.3703704 | 0.07407407 | 0.1203704 | 0 | 0.1296296
dmp_v1-4c_Zn_2_1-XIMPOA_1 | 0.549 | 5.66 | 6.98 | 2395.92 | 0.73134 | 23.40452 | 11.03209 | 9.764695 | 2486.99 | 44 | 1.363636 | 0.09090909 | 0.09090909 | 0.2272727 | 0 | 0.1818182 | 0.1818182 | 0 | 0.06818182
dmp_v1-4c_Zn_2_1-YARYOF_1 | 0.344 | 7.79 | 9.45 | 2625.99 | 0.79456 | 29.69813 | 13.93036 | 12.82201 | 5272.252 | 60 | 2.066667 | 0.06666667 | 0.06666667 | 0.1 | 0 | 0.1333333 | 0.05 | 0.35 | 0
dmp_v1-4c_Zn_2_1-YARYOF_2 | 0.574 | 5.71 | 6.89 | 2456.91 | 0.7336 | 23.07416 | 10.88003 | 9.603867 | 2376.787 | 44 | 1 | 0.09090909 | 0.09090909 | 0.1363636 | 0 | 0.1818182 | 0.1590909 | 0.1590909 | 0.1590909
dmp_v1-4c_Zn_2_1-YASPEP_1 | 0.199 | 14.62 | 16.39 | 1607.88 | 0.88678 | 43.65922 | 20.36639 | 19.56431 | 17378.188 | 140 | 1.685714 | 0.02857143 | 0.02857143 | 0.2 | 0.5571429 | 0.05714286 | 0.09285714 | 0.2714286 | 0
dmp_v1-4c_Zn_2_1-YEGKOM_1 | 0.635 | 6.1 | 7.36 | 1924.48 | 0.67704 | 25.68094 | 12.08002 | 10.87241 | 3338.863 | 76 | 1.315789 | 0.05263158 | 0.05263158 | 0.2105263 | 0.1315789 | 0.1052632 | 0.02631579 | 0.4736842 | 0
dmp_v1-4c_Zn_2_1-ZEDROR_1 | 0.26 | 11.92 | 14.41 | 1918.24 | 0.84301 | 41.00635 | 19.14197 | 18.28779 | 14333.572 | 148 | 1.864865 | 0.02702703 | 0.02702703 | 0.1283784 | 0.4054054 | 0.05405405 | 0.1554054 | 0.5337838 | 0
dmp_v1-4c_Zn_2_1-ZIKJIO_1 | 0.368 | 7.67 | 9.7 | 2538.71 | 0.79432 | 30.97864 | 14.52047 | 13.4416 | 6014.928 | 84 | 1.571429 | 0.04761905 | 0.04761905 | 0.2142857 | 0.1428571 | 0.0952381 | 0.2619048 | 0 | 0.1904762
dmp_v1-4c_Zn_3_1-1B_4Br_Ch | 1.747 | 6.66 | 8.13 | 1251.93 | 0.522 | 23.4843 | 9.694467 | 14.1737 | 3226.895 | 84 | 1 | 0.04761905 | 0.04761905 | 0.04761905 | 0.2142857 | 0 | 0.1547619 | 0 | 0
dmp_v1-4c_Zn_3_1-1B_4F_Ch | 0.734 | 6.99 | 7.95 | 1800.53 | 0.67058 | 23.5842 | 9.734193 | 14.23991 | 3269.101 | 84 | 1 | 0.04761905 | 0.04761905 | 0.0952381 | 0.1428571 | 0 | 0.1428571 | 0 | 0
dmp_v1-4c_Zn_3_1-1B_4H_Ch | 0.411 | 8.69 | 9.78 | 2049.24 | 0.73287 | 24.1388 | 9.95702 | 14.60659 | 3510.702 | 52 | 1.615385 | 0.07692308 | 0.07692308 | 0.1538462 | 0.3461538 | 0 | 0.2692308 | 0 | 0
dmp_v1-4c_Zn_3_1-2B_4H_Ch | 0.255 | 13.64 | 14.81 | 2018.79 | 0.83541 | 33.56304 | 13.73904 | 20.83311 | 9606.644 | 100 | 1.64 | 0.04 | 0.04 | 0.12 | 0.48 | 0 | 0.24 | 0 | 0
dmp_v1-4c_Zn_3_1-2B_fused_Ch | 0.312 | 12.95 | 14.24 | 1823.97 | 0.79425 | 29.91524 | 12.27499 | 18.42374 | 6765.371 | 84 | 1.571429 | 0.04761905 | 0.04761905 | 0.1428571 | 0.3928571 | 0 | 0.3095238 | 0 | 0
dmp_v1-4c_Zn_3_1-ACOLIP_1 | 0.191 | 17.73 | 19 | 1590.26 | 0.88245 | 41.85744 | 17.06717 | 26.31081 | 18796.125 | 148 | 1.756757 | 0.02702703 | 0.02702703 | 0.06756757 | 0.5945946 | 0 | 0.1216216 | 0.5135135 | 0
dmp_v1-4c_Zn_3_1-ACOLIP_2 | 0.512 | 7 | 8.4 | 2014.58 | 0.68952 | 23.4466 | 9.679183 | 14.14881 | 3210.987 | 60 | 1.666667 | 0.06666667 | 0.06666667 | 0.2666667 | 0.2 | 0 | 0.2666667 | 0.15 | 0
dmp_v1-4c_Zn_3_1-AFITIT_1 | 0.201 | 18.27 | 19.27 | 1642.1 | 0.87131 | 39.41105 | 16.08596 | 24.69542 | 15656.02 | 132 | 1.727273 | 0.03030303 | 0.03030303 | 0.01515152 | 0.6818182 | 0 | 0.07575758 | 0 | 0
dmp_v1-4c_Zn_3_1-AFITIT_2 | 0.265 | 13.37 | 14.84 | 2006.02 | 0.84341 | 33.40655 | 13.67628 | 20.7303 | 9471.203 | 100 | 1.64 | 0.04 | 0.04 | 0.04 | 0.78 | 0 | 0.07 | 0.31 | 0
dmp_v1-4c_Zn_3_1-AMILUE_1 | 0.787 | 5.84 | 6.67 | 718.05 | 0.39036 | 22.72131 | 9.388509 | 13.6689 | 2915.84 | 84 | 2.142857 | 0.04761905 | 0.04761905 | 0 | 0.4285714 | 0 | 0.05952381 | 0.797619 | 0
dmp_v1-4c_Zn_3_1-ATOXEN_1 | 0.305 | 12.27 | 13.88 | 2147.62 | 0.8032 | 33.36457 | 13.65873 | 20.70222 | 9434.37 | 116 | 1.827586 | 0.03448276 | 0.03448276 | 0.09482759 | 0.5172414 | 0 | 0.1810345 | 0.2672414 | 0
dmp_v1-4c_Zn_3_1-AVAQIX_1 | 0.457 | 8.67 | 9.62 | 1747.23 | 0.72606 | 23.45868 | 9.684026 | 14.15682 | 3216.068 | 52 | 1.615385 | 0.07692308 | 0.07692308 | 0.1730769 | 0.3461538 | 0 | 0.1538462 | 0.1923077 | 0
dmp_v1-4c_Zn_3_1-BARZAW_1 | 0.505 | 6.75 | 7.79 | 1856.43 | 0.66177 | 22.57177 | 9.327983 | 13.57028 | 2857.21 | 52 | 1.615385 | 0.07692308 | 0.07692308 | 0.1153846 | 0.3461538 | 0 | 0.3461538 | 0 | 0
dmp_v1-4c_Zn_3_1-BIBBUL_1 | 0.594 | 8.44 | 10.36 | 1978.46 | 0.67926 | 25.54459 | 10.52144 | 15.53533 | 4175.367 | 100 | 1.48 | 0.04 | 0.04 | 0.33 | 0.63 | 0 | 0.3 | 0.29 | 0
dmp_v1-4c_Zn_3_1-BIBBUL_2 | 0.244 | 15.13 | 16.1 | 1861.78 | 0.83717 | 37.67466 | 15.38843 | 23.54922 | 13652.757 | 132 | 2.090909 | 0.03030303 | 0.03030303 | 0.09848485 | 0.5681818 | 0 | 0.2575758 | 0.5454545 | 0
dmp_v1-4c_Zn_3_1-BOWQAG_1 | 0.199 | 17.43 | 19.45 | 1515.96 | 0.90048 | 39.99083 | 16.31605 | 25.07787 | 16363.115 | 132 | 1.242424 | 0.03030303 | 0.03030303 | 0.2878788 | 0.6666667 | 0 | 0.07575758 | 0.2272727 | 0
dmp_v1-4c_Zn_3_1-CEHZAR01_1 | 0.471 | 7.34 | 8.43 | 1633.95 | 0.65084 | 23.76792 | 9.808189 | 14.36127 | 3347.901 | 52 | 2.538462 | 0.07692308 | 0.07692308 | 0 | 0.3461538 | 0 | 0.2692308 | 0.3461538 | 0
dmp_v1-4c_Zn_3_1-CUTKOS_1 | 0.199 | 15.02 | 16.26 | 1867.13 | 0.87865 | 34.78017 | 14.22712 | 21.63709 | 10706.5 | 84 | 1.761905 | 0.04761905 | 0.04761905 | 0.297619 | 0.2142857 | 0 | 0.1428571 | 0 | 0
dmp_v1-4c_Zn_3_1-CUYHIO_1 | 0.53 | 6.78 | 8.28 | 1832.51 | 0.63352 | 23.94033 | 9.877699 | 14.47584 | 3423.18 | 68 | 1.941176 | 0.05882353 | 0.05882353 | 0.07352941 | 0.4411765 | 0 | 0.25 | 0 | 0
dmp_v1-4c_Zn_3_1-DAJHUS_1 | 0.19 | 17.27 | 18.12 | 1628.65 | 0.88579 | 38.90253 | 15.881 | 24.35982 | 15049.762 | 116 | 1.689655 | 0.03448276 | 0.03448276 | 0.03448276 | 0.8275862 | 0 | 0.01724138 | 0.2758621 | 0
dmp_v1-4c_Zn_3_1-DEYDOA_1 | 0.145 | 16.98 | 17.82 | 1656.67 | 0.88882 | 37.63022 | 15.3698 | 23.51807 | 13602.117 | 68 | 2.882353 | 0.05882353 | 0.05882353 | 0 | 0 | 0 | 0.4705882 | 0.2352941 | 0
dmp_v1-4c_Zn_3_1-DOGZIJ_1 | 0.246 | 16.01 | 16.98 | 1734.9 | 0.84762 | 41.00657 | 16.72499 | 25.74975 | 17660.062 | 180 | 1.977778 | 0.02222222 | 0.02222222 | 0.1111111 | 0.5 | 0 | 0.2055556 | 0.4166667 | 0
dmp_v1-4c_Zn_3_1-ECAHAT_1 | 0.26 | 13.86 | 15.23 | 1940.48 | 0.85053 | 33.48491 | 13.7072 | 20.78176 | 9538.506 | 100 | 1.64 | 0.04 | 0.04 | 0.19 | 0.42 | 0 | 0.16 | 0.16 | 0
dmp_v1-4c_Zn_3_1-ERUFUS_1 | 0.191 | 19.27 | 20.27 | 1445.2 | 0.89751 | 41.95227 | 17.10494 | 26.37299 | 18925.026 | 140 | 1.457143 | 0.02857143 | 0.02857143 | 0.01428571 | 0.7928571 | 0 | 0.007142857 | 0.3214286 | 0
dmp_v1-4c_Zn_3_1-ERUFUS_2 | 0.374 | 9.95 | 10.36 | 2684.66 | 0.84427 | 23.47523 | 9.690555 | 14.16755 | 3222.947 | 28 | 1 | 0.1428571 | 0.1428571 | 0 | 0 | 0 | 0.1785714 | 0.2857143 | 0
dmp_v1-4c_Zn_3_1-EXEWAG_1 | 0.317 | 14.34 | 15.36 | 1999.78 | 0.84529 | 33.16373 | 13.57858 | 20.57005 | 9263.031 | 100 | 1.32 | 0.04 | 0.04 | 0.08 | 0.67 | 0 | 0.11 | 0 | 0
dmp_v1-4c_Zn_3_1-FAPTIB_1 | 0.577 | 5.59 | 6.6 | 1420.72 | 0.59876 | 22.55076 | 9.319593 | 13.55632 | 2849.05 | 60 | 1.666667 | 0.06666667 | 0.06666667 | 0.1 | 0.3 | 0 | 0.2833333 | 0.1166667 | 0
dmp_v1-4c_Zn_3_1-FAQVEA_1 | 0.58 | 6.08 | 6.75 | 1878.43 | 0.64601 | 22.02366 | 9.108459 | 13.20745 | 2649.436 | 52 | 1.461538 | 0.07692308 | 0.07692308 | 0.1153846 | 0.2884615 | 0 | 0.1730769 | 0.1923077 | 0
dmp_v1-4c_Zn_3_1-FEFDAX_1 | 0.262 | 14.06 | 15.02 | 1939.23 | 0.85332 | 33.3958 | 13.67173 | 20.72298 | 9461.663 | 100 | 1.48 | 0.04 | 0.04 | 0.11 | 0.48 | 0 | 0.2 | 0.24 | 0
dmp_v1-4c_Zn_3_1-FEWGUL_1 | 0.209 | 17.88 | 19.15 | 1581.88 | 0.88613 | 40.33243 | 16.45439 | 25.30257 | 16791.934 | 148 | 1.432432 | 0.02702703 | 0.02702703 | 0.09459459 | 0.7297297 | 0 | 0.02027027 | 0.1486486 | 0
dmp_v1-4c_Zn_3_1-FUDQIF_1 | 0.465 | 7.55 | 8.14 | 2129.22 | 0.717 | 23.47492 | 9.691404 | 14.16743 | 3223.16 | 52 | 1.615385 | 0.07692308 | 0.07692308 | 0.1538462 | 0.3461538 | 0 | 0.3076923 | 0.4615385 | 0
dmp_v1-4c_Zn_3_1-FUNBIA_1 | 0.204 | 17.48 | 18.92 | 1609.35 | 0.88804 | 38.08657 | 15.55358 | 23.82078 | 14111.009 | 116 | 1.551724 | 0.03448276 | 0.03448276 | 0.05172414 | 0.6206897 | 0 | 0.07758621 | 0.362069 | 0
dmp_v1-4c_Zn_3_1-FUTKEL_1 | 1.187 | 3.06 | 5 | 0 | 0 | 23.38529 | 9.654545 | 14.10809 | 3185.245 | 164 | 1.585366 | 0.02439024 | 0.02439024 | 0.1158537 | 0.5670732 | 0 | 0.4085366 | 0 | 0
dmp_v1-4c_Zn_3_1-GALCED_1 | 0.265 | 14.39 | 15.21 | 1984.98 | 0.84921 | 33.34245 | 13.64985 | 20.68738 | 9415.23 | 100 | 1.56 | 0.04 | 0.04 | 0.1 | 0.66 | 0 | 0.08 | 0.28 | 0
dmp_v1-4c_Zn_3_1-GEDLIM_1 | 0.313 | 11.98 | 13.04 | 2195.99 | 0.81424 | 31.74126 | 13.00756 | 19.62938 | 8104.509 | 100 | 1.64 | 0.04 | 0.04 | 0.11 | 0.54 | 0 | 0.15 | 0.33 | 0
dmp_v1-4c_Zn_3_1-GIZJOP_1 | 0.491 | 8.11 | 8.91 | 1920.57 | 0.738 | 22.15838 | 9.161711 | 13.2973 | 2699.468 | 44 | 1.545455 | 0.09090909 | 0.09090909 | 0.3181818 | 0.3409091 | 0 | 0.1818182 | 0.4090909 | 0
dmp_v1-4c_Zn_3_1-GUFREF_1 | 0.232 | 13.59 | 15.77 | 1900.36 | 0.85075 | 37.24652 | 15.21734 | 23.26524 | 13186.573 | 124 | 1.903226 | 0.03225806 | 0.03225806 | 0.06451613 | 0.5806452 | 0 | 0.1774194 | 0.2580645 | 0
dmp_v1-4c_Zn_3_1-GUFREF_2 | 0.304 | 8.98 | 11.09 | 2373.83 | 0.8042 | 28.71925 | 11.79593 | 17.63245 | 5973.346 | 68 | 1.941176 | 0.05882353 | 0.05882353 | 0.1323529 | 0.2647059 | 0 | 0.3235294 | 0 | 0
dmp_v1-4c_Zn_3_1-GUYLOC_1 | 0.322 | 12.83 | 14.94 | 2078.29 | 0.84308 | 31.76 | 13.01574 | 19.64233 | 8119.745 | 84 | 1.380952 | 0.04761905 | 0.04761905 | 0.0952381 | 0.4761905 | 0 | 0.04761905 | 0 | 0
dmp_v1-4c_Zn_3_1-HAZNON_1 | 0.887 | 7.84 | 8.61 | 1627.87 | 0.63832 | 22.52693 | 9.30999 | 13.54053 | 2839.795 | 60 | 1.4 | 0.06666667 | 0.06666667 | 0.08333333 | 0.3 | 0 | 0.2166667 | 0.15 | 0
dmp_v1-4c_Zn_3_1-HEXNII_1 | 0.245 | 15.13 | 15.93 | 1899.61 | 0.85951 | 35.15738 | 14.37856 | 21.88602 | 11063.659 | 108 | 1.666667 | 0.03703704 | 0.03703704 | 0.0462963 | 0.7222222 | 0 | 0.09259259 | 0.3888889 | 0
dmp_v1-4c_Zn_3_1-HOWPOZ_1 | 0.799 | 6.18 | 6.67 | 925.2 | 0.47057 | 22.60753 | 9.342372 | 13.59431 | 2871.225 | 84 | 2.142857 | 0.04761905 | 0.04761905 | 0 | 0.4285714 | 0 | 0.04761905 | 0.8214286 | 0
dmp_v1-4c_Zn_3_1-HUTTIA_1 | 0.199 | 18.15 | 19.06 | 1480.88 | 0.89327 | 39.87734 | 16.27245 | 25.00268 | 16224.282 | 132 | 1.606061 | 0.03030303 | 0.03030303 | 0.1742424 | 0.7272727 | 0.03030303 | 0.07575758 | 0.3484848 | 0
dmp_v1-4c_Zn_3_1-HUTTIA_2 | 0.461 | 11.12 | 12.78 | 1950.27 | 0.7542 | 33.60288 | 13.75476 | 20.85918 | 9641.105 | 172 | 1.372093 | 0.02325581 | 0.02325581 | 0.05813953 | 0.3837209 | 0 | 0.0755814 | 0 | 0
dmp_v1-4c_Zn_3_1-IMACZN01_1 | 0.351 | 8.02 | 9.16 | 2286.42 | 0.76779 | 22.67884 | 9.371064 | 13.64121 | 2899.096 | 28 | 2.714286 | 0.1428571 | 0.1428571 | 0 | 0 | 0 | 0.25 | 0.3214286 | 0
dmp_v1-4c_Zn_3_1-ISIMAZ_1 | 0.184 | 14.65 | 17.05 | 1871.1 | 0.88215 | 39.77774 | 16.23183 | 24.93531 | 16099.87 | 116 | 1.965517 | 0.03448276 | 0.03448276 | 0.02586207 | 0.6465517 | 0 | 0.1551724 | 0.6724138 | 0
dmp_v1-4c_Zn_3_1-IXUREZ_1 | 0.215 | 16.69 | 17.37 | 1747.12 | 0.87597 | 37.56069 | 15.34283 | 23.47307 | 13527.23 | 116 | 1.689655 | 0.03448276 | 0.03448276 | 0.03448276 | 0.7241379 | 0 | 0.03448276 | 0.3534483 | 0
dmp_v1-4c_Zn_3_1-KANDIO_1 | 0.311 | 11.44 | 12.69 | 2184.88 | 0.86962 | 36.93005 | 15.08969 | 23.05607 | 12848.292 | 164 | 1.487805 | 0.02439024 | 0.02439024 | 0.1646341 | 0.2621951 | 0.03658537 | 0.3536585 | 0.1829268 | 0
dmp_v1-4c_Zn_3_1-KINHAS_1 | 0.447 | 7.47 | 8.54 | 1975.37 | 0.67086 | 23.90618 | 9.863724 | 14.45262 | 3407.985 | 52 | 2.538462 | 0.07692308 | 0.07692308 | 0 | 0.1153846 | 0 | 0.9230769 | 0 | 0
dmp_v1-4c_Zn_3_1-KINHAS_2 | 0.134 | 25.26 | 26.44 | 1047.77 | 0.92765 | 51.42191 | 20.90878 | 32.62297 | 35075.21 | 180 | 1.533333 | 0.02222222 | 0.02222222 | 0.03333333 | 0.8111111 | 0 | 0.02222222 | 0.1777778 | 0
dmp_v1-4c_Zn_3_1-KINKAV_1 | 0.111 | 26.26 | 28.64 | 1138.39 | 0.93846 | 54.41587 | 22.10665 | 34.59643 | 41617.859 | 196 | 1.571429 | 0.02040816 | 0.02040816 | 0 | 0.8979592 | 0 | 0 | 0.4540816 | 0
dmp_v1-4c_Zn_3_1-KINKAV_2 | 0.193 | 17.61 | 20.55 | 1502.4 | 0.88586 | 42.60484 | 17.36656 | 26.80434 | 19832.512 | 164 | 1.780488 | 0.02439024 | 0.02439024 | 0.1280488 | 0.4817073 | 0.01829268 | 0.5060976 | 0 | 0
dmp_v1-4c_Zn_3_1-LIFWOO_1 | 0.499 | 10.58 | 11.71 | 2421.53 | 0.79782 | 32.08693 | 13.14594 | 19.8587 | 8376.66 | 180 | 1.622222 | 0.02222222 | 0.02222222 | 0.1777778 | 0.6 | 0.1 | 0.4777778 | 0.1722222 | 0
dmp_v1-4c_Zn_3_1-MADVUJ_1 | 0.411 | 12.23 | 13.19 | 2002.21 | 0.74555 | 33.8459 | 13.8531 | 21.02019 | 9855.749 | 148 | 1.864865 | 0.02702703 | 0.02702703 | 0.08108108 | 0.5675676 | 0 | 0.09459459 | 0 | 0
dmp_v1-4c_Zn_3_1-MEJQEZ_1 | 0.814 | 5.01 | 7.57 | 1216.99 | 0.50762 | 22.21224 | 9.184062 | 13.33245 | 2719.802 | 84 | 1.380952 | 0.04761905 | 0.04761905 | 0.1190476 | 0.7142857 | 0.02380952 | 0.02380952 | 0.6904762 | 0
dmp_v1-4c_Zn_3_1-MIMVEJ_1 | 0.514 | 7.83 | 8.77 | 1880 | 0.69658 | 22.58147 | 9.331861 | 13.57643 | 2860.922 | 52 | 1.615385 | 0.07692308 | 0.07692308 | 0.1346154 | 0.2307692 | 0 | 0.3076923 | 0.1923077 | 0
dmp_v1-4c_Zn_3_1-MOYYEF_1 | 0.292 | 13.39 | 14.1 | 2051.51 | 0.82996 | 32.12824 | 13.16212 | 19.88652 | 8409.529 | 100 | 1.64 | 0.04 | 0.04 | 0.1 | 0.72 | 0 | 0.1 | 0 | 0
dmp_v1-4c_Zn_3_1-NEHZIK_1 | 0.306 | 10.86 | 11.63 | 2423.45 | 0.83049 | 27.89337 | 11.4636 | 17.08792 | 5464.007 | 60 | 1.666667 | 0.06666667 | 0.06666667 | 0.2333333 | 0.25 | 0 | 0.08333333 | 0.3666667 | 0
dmp_v1-4c_Zn_3_1-NISCOJ_1 | 0.336 | 10.7 | 12.66 | 2238.58 | 0.79543 | 31.71415 | 12.99703 | 19.61206 | 8083.889 | 108 | 1.740741 | 0.03703704 | 0.03703704 | 0.1574074 | 0.4444444 | 0 | 0.2222222 | 0.287037 | 0
dmp_v1-4c_Zn_3_1-NUYWOU_1 | 0.291 | 12.65 | 13.93 | 2202.17 | 0.83038 | 31.64702 | 12.97014 | 19.56759 | 8031.837 | 92 | 1.608696 | 0.04347826 | 0.04347826 | 0.1413043 | 0.576087 | 0 | 0.1847826 | 0.3804348 | 0
dmp_v1-4c_Zn_3_1-OFERUN02_1 | 0.561 | 6.11 | 8.09 | 1640.86 | 0.64131 | 22.14225 | 9.155828 | 13.28623 | 2693.527 | 52 | 1.769231 | 0.07692308 | 0.07692308 | 0.1346154 | 0.1923077 | 0 | 0.3269231 | 0.3269231 | 0
dmp_v1-4c_Zn_3_1-OSAXAI_1 | 0.2 | 17.09 | 18.52 | 1647.24 | 0.88175 | 38.11566 | 15.56528 | 23.8394 | 14143.457 | 116 | 1.551724 | 0.03448276 | 0.03448276 | 0.03448276 | 0.7241379 | 0 | 0.03448276 | 0.0862069 | 0
dmp_v1-4c_Zn_3_1-PAMVEG_1 | 0.23 | 14.89 | 16.01 | 1830.79 | 0.86274 | 35.37043 | 14.46281 | 22.0264 | 11267.736 | 100 | 1.8 | 0.04 | 0.04 | 0.04 | 0.75 | 0 | 0.07 | 0.73 | 0
dmp_v1-4c_Zn_3_1-PASKAX_1 | 0.197 | 17.36 | 19.48 | 1577.98 | 0.88905 | 39.97858 | 16.31261 | 25.06949 | 16349.183 | 132 | 1.606061 | 0.03030303 | 0.03030303 | 0.08333333 | 0.7045455 | 0 | 0.06818182 | 0.5984848 | 0
dmp_v1-4c_Zn_3_1-PASTOU_1 | 1.12 | 4.16 | 6.94 | 0 | 0 | 22.25592 | 9.201531 | 13.36136 | 2736.254 | 124 | 1.516129 | 0.03225806 | 0.03225806 | 0.1935484 | 0.5322581 | 0 | 0.1451613 | 0.4032258 | 0
dmp_v1-4c_Zn_3_1-PEMRIK_1 | 0.201 | 17.24 | 19.15 | 1532.35 | 0.88826 | 40.44086 | 16.49855 | 25.37366 | 16929.703 | 140 | 1.514286 | 0.02857143 | 0.02857143 | 0.05 | 0.7857143 | 0 | 0.02857143 | 0.3714286 | 0
dmp_v1-4c_Zn_3_1-PIJJOI_1 | 0.408 | 9.77 | 10.64 | 2109.67 | 0.72272 | 30.61283 | 12.55604 | 18.88475 | 7258.842 | 116 | 1.965517 | 0.03448276 | 0.03448276 | 0.01724138 | 0.5172414 | 0 | 0.1465517 | 0.2586207 | 0
dmp_v1-4c_Zn_3_1-PORVUO_1 | 0.185 | 17.84 | 18.54 | 1635.28 | 0.88912 | 38.94795 | 15.89953 | 24.3892 | 15103.114 | 116 | 1.689655 | 0.03448276 | 0.03448276 | 0.02586207 | 0.8275862 | 0 | 0.03448276 | 0 | 0
dmp_v1-4c_Zn_3_1-QAVWAN_1 | 0.304 | 13.05 | 14.28 | 2031.95 | 0.80825 | 33.42198 | 13.68222 | 20.73968 | 9483.981 | 116 | 1.827586 | 0.03448276 | 0.03448276 | 0.06034483 | 0.6206897 | 0 | 0.1206897 | 0.2672414 | 0
dmp_v1-4c_Zn_3_1-QEFNAQ_1 | 0.605 | 6.03 | 6.89 | 1609.97 | 0.65724 | 22.43959 | 9.275161 | 13.48282 | 2806.19 | 60 | 1.4 | 0.06666667 | 0.06666667 | 0.3833333 | 0.3 | 0 | 0.2833333 | 0.35 | 0
dmp_v1-4c_Zn_3_1-RABHAZ_1 | 0.19 | 13.53 | 14.8 | 2116.87 | 0.85679 | 33.36767 | 13.66028 | 20.7043 | 9437.261 | 60 | 2.866667 | 0.06666667 | 0.06666667 | 0 | 0 | 0 | 0.4166667 | 0.25 | 0
dmp_v1-4c_Zn_3_1-RAXCOK_1 | 0.528 | 7.88 | 9.15 | 2061.22 | 0.74527 | 22.64412 | 9.357115 | 13.61802 | 2885.435 | 44 | 1.363636 | 0.09090909 | 0.09090909 | 0.1136364 | 0.3409091 | 0 | 0.1590909 | 0 | 0
dmp_v1-4c_Zn_3_1-REYCOP_1 | 0.169 | 17.55 | 18.93 | 1602.09 | 0.88477 | 45.16897 | 18.39606 | 28.49626 | 23678.424 | 164 | 1.97561 | 0.02439024 | 0.02439024 | 0.2195122 | 0.402439 | 0 | 0.2256098 | 0.4512195 | 0
dmp_v1-4c_Zn_3_1-SUJQOE_1 | 0.271 | 9.64 | 10.35 | 2695.29 | 0.83386 | 25.49239 | 10.50009 | 15.5008 | 4149.137 | 36 | 1.888889 | 0.1111111 | 0.1111111 | 0.4166667 | 0 | 0 | 0 | 0 | 0
dmp_v1-4c_Zn_3_1-TERFUT_1 | 0.262 | 14.2 | 14.95 | 1938.32 | 0.85211 | 33.36073 | 13.65799 | 20.69877 | 9431.197 | 100 | 1.56 | 0.04 | 0.04 | 0.1 | 0.6 | 0 | 0.15 | 0.14 | 0
dmp_v1-4c_Zn_3_1-UBACUX_1 | 0.205 | 16.35 | 17.68 | 1681.99 | 0.88589 | 38.01528 | 15.52524 | 23.77341 | 14030.985 | 116 | 1.551724 | 0.03448276 | 0.03448276 | 0.06034483 | 0.7241379 | 0 | 0.03448276 | 0.3706897 | 0
dmp_v1-4c_Zn_3_1-UVARIT_1 | 0.188 | 17.39 | 18.53 | 1585.09 | 0.88828 | 38.90451 | 15.88242 | 24.36111 | 15052.673 | 116 | 1.689655 | 0.03448276 | 0.03448276 | 0.1293103 | 0.4655172 | 0 | 0.2327586 | 0.137931 | 0
dmp_v1-4c_Zn_3_1-UVUPOR_1 | 0.258 | 14.06 | 15.53 | 1948.65 | 0.89266 | 37.84032 | 15.45555 | 23.65836 | 13836.427 | 148 | 1.432432 | 0.02702703 | 0.02702703 | 0.1891892 | 0.527027 | 0.07432432 | 0.2364865 | 0.4864865 | 0
dmp_v1-4c_Zn_3_1-VAGTUU_1 | 0.772 | 4.79 | 6.05 | 708.93 | 0.46355 | 22.24243 | 9.196022 | 13.35247 | 2731.139 | 84 | 1.571429 | 0.04761905 | 0.04761905 | 0.2380952 | 0.7380952 | 0 | 0.2380952 | 0 | 0
dmp_v1-4c_Zn_3_1-WEMNAF_1 | 0.374 | 9.09 | 10.18 | 2566.42 | 0.79728 | 25.34528 | 10.44112 | 15.40437 | 4076.505 | 52 | 1.615385 | 0.07692308 | 0.07692308 | 0.1153846 | 0.2884615 | 0 | 0.1153846 | 0.5192308 | 0
dmp_v1-4c_Zn_3_1-WIFBAQ_1 | 0.264 | 15.81 | 16.92 | 1756.04 | 0.85565 | 37.6499 | 15.37855 | 23.5318 | 13624.934 | 148 | 1.756757 | 0.02702703 | 0.02702703 | 0.08783784 | 0.6351351 | 0.02702703 | 0.2027027 | 0.3175676 | 0
dmp_v1-4c_Zn_3_1-WONZOP_1 | 0.181 | 16.95 | 18.92 | 1598.18 | 0.89465 | 39.39767 | 16.08027 | 24.68638 | 15639.439 | 116 | 1.551724 | 0.03448276 | 0.03448276 | 0.03448276 | 0.7241379 | 0 | 0.05172414 | 0.2758621 | 0
dmp_v1-4c_Zn_3_1-WONZUV_1 | 0.178 | 19.97 | 21 | 1434.47 | 0.89896 | 42.55079 | 17.34574 | 26.76803 | 19756.811 | 148 | 1.648649 | 0.02702703 | 0.02702703 | 0.4121622 | 0.7567568 | 0 | 0.2094595 | 0.2297297 | 0
dmp_v1-4c_Zn_3_1-XADGAM_1 | 0.647 | 6.39 | 7.89 | 1499.53 | 0.59011 | 23.55707 | 9.723676 | 14.22185 | 3257.676 | 84 | 1.571429 | 0.04761905 | 0.04761905 | 0.1547619 | 0.547619 | 0 | 0.2142857 | 0 | 0
dmp_v1-4c_Zn_3_1-XIMPOA_1 | 0.394 | 7.15 | 7.93 | 2100.23 | 0.77907 | 20.03551 | 8.310328 | 11.89324 | 1980.245 | 20 | 1.8 | 0.2 | 0.2 | 0.15 | 0 | 0 | 0.5 | 0 | 0
dmp_v1-4c_Zn_3_1-YARYOF_1 | 0.285 | 9.55 | 10.49 | 2601.31 | 0.79731 | 25.83883 | 10.63961 | 15.72978 | 4324.354 | 36 | 2.777778 | 0.1111111 | 0.1111111 | 0 | 0 | 0 | 0.1111111 | 0.3333333 | 0
dmp_v1-4c_Zn_3_1-YARYOF_2 | 0.413 | 7.54 | 7.92 | 2270.19 | 0.81244 | 19.7314 | 8.188296 | 11.6911 | 1888.89 | 20 | 1 | 0.2 | 0.2 | 0 | 0 | 0 | 0.4 | 0.15 | 0
dmp_v1-4c_Zn_3_1-YASPEP_1 | 0.195 | 16.89 | 18.13 | 1647.55 | 0.88388 | 38.68168 | 15.7925 | 24.2143 | 14792.044 | 116 | 1.827586 | 0.03448276 | 0.03448276 | 0.01724138 | 0.7758621 | 0 | 0.04310345 | 0.2758621 | 0
dmp_v1-4c_Zn_3_1-YEGKOM_1 | 0.571 | 7.5 | 8.06 | 2049.46 | 0.71025 | 22.13611 | 9.153552 | 13.28217 | 2691.287 | 52 | 1.461538 | 0.07692308 | 0.07692308 | 0.2884615 | 0.2884615 | 0 | 0.03846154 | 0.5576923 | 0
dmp_v1-4c_Zn_3_1-ZEDROR_1 | 0.259 | 14.24 | 15.88 | 1866.84 | 0.83136 | 36.24195 | 14.81412 | 22.60265 | 12135.194 | 124 | 2.032258 | 0.03225806 | 0.03225806 | 0.09677419 | 0.6451613 | 0 | 0.1935484 | 0.5967742 | 0
dmp_v1-4c_Zn_3_1-ZIKJIO_1 | 0.329 | 9.7 | 11.09 | 2428.01 | 0.78698 | 27.01782 | 11.11221 | 16.50947 | 4956.601 | 60 | 1.8 | 0.06666667 | 0.06666667 | 0.1166667 | 0.3 | 0 | 0.35 | 0 | 0
dmp_v1-4c_Zn_4_1-1B_4Br_Ch | 1.591 | 7.05 | 8.86 | 1531.45 | 0.58371 | 24.89048 | 10.42819 | 14.35781 | 3725.691 | 96 | 1 | 0.04166667 | 0.04166667 | 0.1145833 | 0.1875 | 0.04166667 | 0.125 | 0 | 0.0625
dmp_v1-4c_Zn_4_1-1B_4F_Ch | 0.714 | 7.94 | 9.92 | 1756.03 | 0.66717 | 24.99598 | 10.47116 | 14.41843 | 3772.778 | 96 | 1 | 0.04166667 | 0.04166667 | 0.1458333 | 0.125 | 0.04166667 | 0.1145833 | 0 | 0.0625
dmp_v1-4c_Zn_4_1-1B_4H_Ch | 0.43 | 9.7 | 11.21 | 1768.32 | 0.7271 | 25.57624 | 10.70969 | 14.75756 | 4041.338 | 64 | 1.5 | 0.0625 | 0.0625 | 0.1875 | 0.28125 | 0.0625 | 0.21875 | 0 | 0.09375
dmp_v1-4c_Zn_4_1-2B_4H_Ch | 0.256 | 13.68 | 16.32 | 1889.77 | 0.84139 | 35.42263 | 14.78283 | 20.50241 | 10736.017 | 112 | 1.571429 | 0.03571429 | 0.03571429 | 0.1517857 | 0.4285714 | 0.03571429 | 0.1875 | 0 | 0.07142857
dmp_v1-4c_Zn_4_1-2B_fused_Ch | 0.315 | 11.64 | 13.73 | 2083.4 | 0.80674 | 31.61085 | 13.2082 | 18.27694 | 7630.837 | 96 | 1.5 | 0.04166667 | 0.04166667 | 0.1875 | 0.2916667 | 0.04166667 | 0.25 | 0 | 0.08333333
dmp_v1-4c_Zn_4_1-ACOLIP_1 | 0.188 | 17.78 | 19.54 | 1493.48 | 0.88609 | 44.0877 | 18.371 | 25.55654 | 20698.165 | 160 | 1.7 | 0.025 | 0.025 | 0.1 | 0.5875 | 0.025 | 0.06875 | 0.50625 | 0
dmp_v1-4c_Zn_4_1-ACOLIP_2 | 0.522 | 7.42 | 10.04 | 1924.76 | 0.70223 | 24.85174 | 10.41156 | 14.33458 | 3707.938 | 72 | 1.555556 | 0.05555556 | 0.05555556 | 0.1944444 | 0.25 | 0.05555556 | 0.125 | 0.09722222 | 0.08333333
dmp_v1-4c_Zn_4_1-AFITIT_1 | 0.199 | 17.11 | 18.85 | 1565.24 | 0.87532 | 41.53107 | 17.31133 | 24.06815 | 17303.51 | 144 | 1.666667 | 0.02777778 | 0.02777778 | 0.06944444 | 0.5416667 | 0.02777778 | 0.09027778 | 0 | 0.05555556
dmp_v1-4c_Zn_4_1-AFITIT_2 | 0.264 | 14.03 | 15.39 | 1872.41 | 0.84667 | 35.26042 | 14.71547 | 20.40696 | 10588.633 | 112 | 1.571429 | 0.03571429 | 0.03571429 | 0.1517857 | 0.4821429 | 0.03571429 | 0.1160714 | 0.3214286 | 0
dmp_v1-4c_Zn_4_1-AMILUE_1 | 0.766 | 6.45 | 7.6 | 1139.02 | 0.48412 | 24.09357 | 10.09825 | 13.89303 | 3379.03 | 96 | 2 | 0.04166667 | 0.04166667 | 0.04166667 | 0.3541667 | 0.04166667 | 0.02083333 | 0.7604167 | 0
dmp_v1-4c_Zn_4_1-ATOXEN_1 | 0.301 | 12.24 | 14.09 | 2056.63 | 0.81612 | 35.21562 | 14.69698 | 20.38095 | 10548.43 | 128 | 1.75 | 0.03125 | 0.03125 | 0.140625 | 0.421875 | 0.03125 | 0.1875 | 0.265625 | 0
dmp_v1-4c_Zn_4_1-AVAQIX_1 | 0.475 | 7.95 | 9.99 | 1980.57 | 0.73684 | 24.86481 | 10.41623 | 14.34256 | 3713.621 | 64 | 1.5 | 0.0625 | 0.0625 | 0.171875 | 0.28125 | 0.0625 | 0.171875 | 0.1875 | 0.0625
dmp_v1-4c_Zn_4_1-BARZAW_1 | 0.524 | 6.16 | 8.15 | 1779.57 | 0.67033 | 23.93685 | 10.03279 | 13.80268 | 3313.564 | 64 | 1.5 | 0.0625 | 0.0625 | 0.140625 | 0.28125 | 0.0625 | 0.3125 | 0 | 0.09375
dmp_v1-4c_Zn_4_1-BIBBUL_1 | 0.58 | 8.56 | 11.45 | 2017.76 | 0.69643 | 27.04507 | 11.3181 | 15.61337 | 4778.501 | 112 | 1.428571 | 0.03571429 | 0.03571429 | 0.09821429 | 0.4285714 | 0.01785714 | 0.2589286 | 0.2589286 | 0.07142857
dmp_v1-4c_Zn_4_1-BIBBUL_2 | 0.239 | 15.22 | 16.96 | 1692.32 | 0.84181 | 39.71828 | 16.55997 | 23.01022 | 15134.368 | 144 | 2 | 0.02777778 | 0.02777778 | 0.07638889 | 0.5208333 | 0.02777778 | 0.2083333 | 0.5416667 | 0
dmp_v1-4c_Zn_4_1-BOWQAG_1 | 0.196 | 18.2 | 19.43 | 1443.54 | 0.90109 | 42.13356 | 17.5609 | 24.4201 | 18067.911 | 144 | 1.222222 | 0.02777778 | 0.02777778 | 0.2708333 | 0.6458333 | 0.02777778 | 0.07638889 | 0.2430556 | 0
dmp_v1-4c_Zn_4_1-CEHZAR01_1 | 0.484 | 7.54 | 8.58 | 1960.99 | 0.67958 | 25.18817 | 10.55003 | 14.53088 | 3860.362 | 64 | 2.25 | 0.0625 | 0.0625 | 0.0625 | 0.28125 | 0.0625 | 0.15625 | 0.390625 | 0
dmp_v1-4c_Zn_4_1-CUTKOS_1 | 0.203 | 15.6 | 17.79 | 1705.72 | 0.88219 | 36.69464 | 15.30923 | 21.24461 | 11934.5 | 96 | 1.666667 | 0.04166667 | 0.04166667 | 0.3229167 | 0.1875 | 0.04166667 | 0.08333333 | 0 | 0.08333333
dmp_v1-4c_Zn_4_1-CUYHIO_1 | 0.535 | 7.21 | 8.6 | 1793.13 | 0.64309 | 25.36834 | 10.62508 | 14.63586 | 3943.97 | 80 | 1.8 | 0.05 | 0.05 | 0.1625 | 0.3 | 0.05 | 0.2125 | 0 | 0
dmp_v1-4c_Zn_4_1-DAJHUS_1 | 0.189 | 18.41 | 19.59 | 1514.43 | 0.89132 | 40.99981 | 17.09025 | 23.75879 | 16647.32 | 128 | 1.625 | 0.03125 | 0.03125 | 0.140625 | 0.65625 | 0.03125 | 0.078125 | 0.28125 | 0
dmp_v1-4c_Zn_4_1-DEYDOA_1 | 0.15 | 17.29 | 18.54 | 1560.86 | 0.89071 | 39.66816 | 16.53944 | 22.98215 | 15078.124 | 80 | 2.6 | 0.05 | 0.05 | 0.05 | 0 | 0.05 | 0.4 | 0.25 | 0
dmp_v1-4c_Zn_4_1-DOGZIJ_1 | 0.238 | 15.79 | 17.34 | 1715.87 | 0.85626 | 43.19535 | 18.00147 | 25.03983 | 19469.628 | 192 | 1.916667 | 0.02083333 | 0.02083333 | 0.06770833 | 0.5572917 | 0.01041667 | 0.1614583 | 0.4166667 | 0.04166667
dmp_v1-4c_Zn_4_1-ECAHAT_1 | 0.26 | 13.67 | 16.19 | 1838.38 | 0.85112 | 35.34113 | 14.74933 | 20.45467 | 10662.154 | 112 | 1.571429 | 0.03571429 | 0.03571429 | 0.1785714 | 0.4285714 | 0.03571429 | 0.1517857 | 0.1428571 | 0.03571429
dmp_v1-4c_Zn_4_1-ERUFUS_1 | 0.188 | 19.43 | 20.61 | 1359.23 | 0.90222 | 44.18377 | 18.40968 | 25.61712 | 20836.112 | 152 | 1.421053 | 0.02631579 | 0.02631579 | 0.08552632 | 0.7565789 | 0.02631579 | 0.03947368 | 0.3223684 | 0
dmp_v1-4c_Zn_4_1-ERUFUS_2 | 0.403 | 10.15 | 11.05 | 2477.93 | 0.83448 | 24.88223 | 10.42401 | 14.3518 | 3721.399 | 40 | 1 | 0.1 | 0.1 | 0.1 | 0 | 0.1 | 0.125 | 0.2 | 0
dmp_v1-4c_Zn_4_1-EXEWAG_1 | 0.311 | 14.02 | 16.06 | 1850.44 | 0.84368 | 35.00537 | 14.61023 | 20.25909 | 10361.234 | 112 | 1.285714 | 0.03571429 | 0.03571429 | 0.1696429 | 0.5535714 | 0.03571429 | 0.07142857 | 0 | 0.07142857
dmp_v1-4c_Zn_4_1-FAPTIB_1 | 0.586 | 6.15 | 7.5 | 1758.38 | 0.64078 | 23.91465 | 10.02459 | 13.78892 | 3304.461 | 72 | 1.555556 | 0.05555556 | 0.05555556 | 0.1666667 | 0.25 | 0.05555556 | 0.1944444 | 0.1111111 | 0.08333333
dmp_v1-4c_Zn_4_1-FAQVEA_1 | 0.594 | 6.54 | 7.8 | 1916.76 | 0.67667 | 23.36376 | 9.79666 | 13.4679 | 3081.324 | 64 | 1.375 | 0.0625 | 0.0625 | 0.140625 | 0.234375 | 0.0625 | 0.15625 | 0.1875 | 0
dmp_v1-4c_Zn_4_1-FEFDAX_1 | 0.262 | 14.62 | 16.2 | 1822.93 | 0.85891 | 35.24823 | 14.71097 | 20.40006 | 10578.158 | 112 | 1.428571 | 0.03571429 | 0.03571429 | 0.1696429 | 0.375 | 0.03571429 | 0.1696429 | 0.2053571 | 0.07142857
dmp_v1-4c_Zn_4_1-FEWGUL_1 | 0.206 | 17.78 | 19.14 | 1518.64 | 0.8915 | 42.49134 | 17.7084 | 24.63025 | 18532.469 | 160 | 1.4 | 0.025 | 0.025 | 0.11875 | 0.73125 | 0.01875 | 0.05625 | 0.14375 | 0.1
dmp_v1-4c_Zn_4_1-FUDQIF_1 | 0.481 | 8.09 | 8.76 | 2061.56 | 0.73233 | 24.88168 | 10.42386 | 14.35283 | 3721.529 | 64 | 1.5 | 0.0625 | 0.0625 | 0.203125 | 0.28125 | 0.0625 | 0.21875 | 0.421875 | 0
dmp_v1-4c_Zn_4_1-FUNBIA_1 | 0.203 | 18.27 | 19.7 | 1520.6 | 0.88974 | 40.14707 | 16.73836 | 23.26027 | 15630.547 | 128 | 1.5 | 0.03125 | 0.03125 | 0.1171875 | 0.515625 | 0.03125 | 0.0859375 | 0.3671875 | 0
dmp_v1-4c_Zn_4_1-FUTKEL_1 | 1.107 | 3.1 | 6.4 | 0 | 0 | 24.78684 | 10.38518 | 14.29725 | 3679.254 | 176 | 1.545455 | 0.02272727 | 0.02272727 | 0.1420455 | 0.6477273 | 0.02272727 | 0.2897727 | 0 | 0.03409091
dmp_v1-4c_Zn_4_1-GALCED_1 | 0.265 | 14.12 | 15.37 | 1876.21 | 0.85465 | 35.19121 | 14.68772 | 20.36712 | 10527.328 | 112 | 1.5 | 0.03571429 | 0.03571429 | 0.1517857 | 0.4821429 | 0.03571429 | 0.1160714 | 0.2678571 | 0.03571429
dmp_v1-4c_Zn_4_1-GEDLIM_1 | 0.311 | 12.4 | 13.96 | 2075.79 | 0.81705 | 33.51933 | 13.99565 | 19.39072 | 9096.609 | 112 | 1.571429 | 0.03571429 | 0.03571429 | 0.1517857 | 0.3839286 | 0.03571429 | 0.125 | 0.2946429 | 0.03571429
dmp_v1-4c_Zn_4_1-GIZJOP_1 | 0.515 | 8.57 | 9.28 | 1868.34 | 0.72493 | 23.50406 | 9.85488 | 13.54986 | 3137.269 | 56 | 1.428571 | 0.07142857 | 0.07142857 | 0.2857143 | 0.2678571 | 0.07142857 | 0.1428571 | 0.4285714 | 0
dmp_v1-4c_Zn_4_1-GUFREF_1 | 0.23 | 14.97 | 17.33 | 1743.37 | 0.85443 | 39.26929 | 16.37527 | 22.74751 | 14627.508 | 136 | 1.823529 | 0.02941176 | 0.02941176 | 0.1102941 | 0.4852941 | 0.02941176 | 0.1764706 | 0.2573529 | 0
dmp_v1-4c_Zn_4_1-GUFREF_2 | 0.312 | 10.95 | 12.55 | 2166.23 | 0.80946 | 30.36135 | 12.69021 | 17.54874 | 6761.073 | 80 | 1.8 | 0.05 | 0.05 | 0.1875 | 0.225 | 0.05 | 0.225 | 0 | 0
dmp_v1-4c_Zn_4_1-GUYLOC_1 | 0.319 | 13.31 | 15.54 | 1894.19 | 0.84233 | 33.53985 | 14.00487 | 19.40147 | 9113.216 | 96 | 1.333333 | 0.04166667 | 0.04166667 | 0.1145833 | 0.46875 | 0.04166667 | 0.09375 | 0 | 0.08333333
dmp_v1-4c_Zn_4_1-HAZNON_1 | 0.853 | 6.51 | 8.74 | 1910.93 | 0.66429 | 23.88975 | 10.01387 | 13.77476 | 3294.093 | 72 | 1.333333 | 0.05555556 | 0.05555556 | 0.1111111 | 0.25 | 0.05555556 | 0.2083333 | 0.1666667 | 0.02777778
dmp_v1-4c_Zn_4_1-HEXNII_1 | 0.243 | 14.81 | 15.94 | 1806.76 | 0.86314 | 37.08807 | 15.47226 | 21.47381 | 12322.427 | 120 | 1.6 | 0.03333333 | 0.03333333 | 0.1166667 | 0.6 | 0.03333333 | 0.06666667 | 0.3833333 | 0
dmp_v1-4c_Zn_4_1-HOWPOZ_1 | 0.777 | 6.61 | 7.2 | 1218.16 | 0.49529 | 23.97463 | 10.04925 | 13.82292 | 3329.107 | 96 | 2 | 0.04166667 | 0.04166667 | 0.04166667 | 0.3958333 | 0.04166667 | 0 | 0.78125 | 0
dmp_v1-4c_Zn_4_1-HUTTIA_1 | 0.196 | 19.24 | 20.14 | 1399.95 | 0.89756 | 42.01583 | 17.51287 | 24.35216 | 17918.189 | 144 | 1.555556 | 0.02777778 | 0.02777778 | 0.1875 | 0.5555556 | 0.04166667 | 0.06944444 | 0.3194444 | 0
dmp_v1-4c_Zn_4_1-HUTTIA_2 | 0.44 | 10 | 12.03 | 2084.19 | 0.77514 | 35.46429 | 14.80059 | 20.5262 | 10774.044 | 184 | 1.347826 | 0.02173913 | 0.02173913 | 0.04891304 | 0.3586957 | 0.02173913 | 0.1195652 | 0 | 0.04347826
dmp_v1-4c_Zn_4_1-ILOJEZ_1 | 0.127 | 18.4 | 22.1 | 1264.41 | 0.92197 | 54.34484 | 22.61754 | 31.55253 | 38776.172 | 208 | 1.615385 | 0.01923077 | 0.01923077 | 0.2932692 | 0.5 | 0.02403846 | 0.1201923 | 0.2836538 | 0.01923077
dmp_v1-4c_Zn_4_1-IMACZN01_1 | 0.39 | 8.07 | 9.32 | 2273.26 | 0.76091 | 24.04889 | 10.0798 | 13.86692 | 3360.255 | 40 | 2.2 | 0.1 | 0.1 | 0.1 | 0 | 0.1 | 0.15 | 0.25 | 0.15
dmp_v1-4c_Zn_4_1-ISIMAZ_1 | 0.183 | 17.85 | 18.65 | 1746.06 | 0.8874 | 41.91002 | 17.46931 | 24.29005 | 17783.141 | 128 | 1.875 | 0.03125 | 0.03125 | 0.0859375 | 0.5859375 | 0.03125 | 0.140625 | 0.640625 | 0
dmp_v1-4c_Zn_4_1-IXUREZ_1 | 0.213 | 16.35 | 18.3 | 1593.31 | 0.87972 | 39.59713 | 16.51101 | 22.9395 | 14997.38 | 128 | 1.625 | 0.03125 | 0.03125 | 0.09375 | 0.703125 | 0.03125 | 0 | 0.3671875 | 0
dmp_v1-4c_Zn_4_1-KANDIO_1 | 0.301 | 13.73 | 17.02 | 1925.61 | 0.88076 | 38.93886 | 16.2374 | 22.5548 | 14260.491 | 176 | 1.454545 | 0.02272727 | 0.02272727 | 0.1420455 | 0.2045455 | 0.04545455 | 0.3409091 | 0.1761364 | 0.04545455
dmp_v1-4c_Zn_4_1-KINHAS_1 | 0.462 | 8.15 | 9.18 | 1838.97 | 0.66431 | 25.33235 | 10.60996 | 14.61508 | 3927.178 | 64 | 2.25 | 0.0625 | 0.0625 | 0.0625 | 0.28125 | 0.0625 | 0.75 | 0 | 0.09375
dmp_v1-4c_Zn_4_1-KINHAS_2 | 0.13 | 24.38 | 27.55 | 992.57 | 0.9305 | 54.07305 | 22.50518 | 31.38996 | 38192.927 | 192 | 1.5 | 0.02083333 | 0.02083333 | 0.09895833 | 0.7604167 | 0.02083333 | 0.03645833 | 0.1875 | 0
dmp_v1-4c_Zn_4_1-KINKAV_1 | 0.108 | 21.91 | 25.93 | 1079.92 | 0.94029 | 57.19451 | 23.79897 | 33.21362 | 45200.442 | 208 | 1.538462 | 0.01923077 | 0.01923077 | 0.06730769 | 0.7596154 | 0.01923077 | 0.01923077 | 0.4615385 | 0
dmp_v1-4c_Zn_4_1-KINKAV_2 | 0.189 | 17.31 | 20.67 | 1421.89 | 0.8911 | 44.86487 | 18.69203 | 26.01493 | 21815.258 | 176 | 1.727273 | 0.02272727 | 0.02272727 | 0.1590909 | 0.4488636 | 0.01136364 | 0.3863636 | 0 | 0.06818182
dmp_v1-4c_Zn_4_1-LIFWOO_1 | 0.476 | 11.74 | 13.77 | 2301.74 | 0.8184 | 33.88118 | 14.14538 | 19.60119 | 9394.072 | 192 | 1.583333 | 0.02083333 | 0.02083333 | 0.1770833 | 0.3333333 | 0.078125 | 0.4010417 | 0.1614583 | 0.0625
dmp_v1-4c_Zn_4_1-MADVUJ_1 | 0.394 | 12.02 | 13.91 | 1955.75 | 0.75605 | 35.71759 | 14.90572 | 20.67422 | 11006.88 | 160 | 1.8 | 0.025 | 0.025 | 0.06875 | 0.6 | 0.025 | 0.06875 | 0 | 0
dmp_v1-4c_Zn_4_1-MEJQEZ_1 | 0.793 | 6.54 | 7.48 | 1438.63 | 0.58211 | 23.5618 | 9.878592 | 13.58256 | 3160.162 | 96 | 1.333333 | 0.04166667 | 0.04166667 | 0.3020833 | 0.5625 | 0.04166667 | 0.02083333 | 0.6458333 | 0
dmp_v1-4c_Zn_4_1-MIMVEJ_1 | 0.531 | 7.08 | 9.5 | 1956.02 | 0.69845 | 23.94745 | 10.03774 | 13.80782 | 3317.888 | 64 | 1.5 | 0.0625 | 0.0625 | 0.140625 | 0.28125 | 0.0625 | 0.203125 | 0.171875 | 0.0625
dmp_v1-4c_Zn_4_1-MOYYEF_1 | 0.291 | 13.11 | 14.84 | 1998.35 | 0.83712 | 33.924 | 14.16104 | 19.63 | 9430.19 | 112 | 1.571429 | 0.03571429 | 0.03571429 | 0.125 | 0.4821429 | 0.03571429 | 0.1517857 | 0 | 0.05357143
dmp_v1-4c_Zn_4_1-NEHZIK_1 | 0.316 | 11.18 | 12.35 | 2273.28 | 0.82684 | 29.49881 | 12.33253 | 17.04563 | 6200.703 | 72 | 1.555556 | 0.05555556 | 0.05555556 | 0.2083333 | 0.3472222 | 0.05555556 | 0.04166667 | 0.4027778 | 0.05555556
dmp_v1-4c_Zn_4_1-NISCOJ_1 | 0.332 | 11.2 | 13.36 | 2127.76 | 0.80049 | 33.49112 | 13.98412 | 19.37441 | 9073.822 | 120 | 1.666667 | 0.03333333 | 0.03333333 | 0.1083333 | 0.3666667 | 0.03333333 | 0.1916667 | 0.2583333 | 0.03333333
dmp_v1-4c_Zn_4_1-NUYWOU_1 | 0.291 | 11.74 | 14 | 2063.62 | 0.83036 | 33.42103 | 13.95504 | 19.33311 | 9016.738 | 104 | 1.538462 | 0.03846154 | 0.03846154 | 0.1442308 | 0.5769231 | 0.03846154 | 0.06730769 | 0.3461538 | 0.03846154
dmp_v1-4c_Zn_4_1-OFERUN02_1 | 0.576 | 7.03 | 8.63 | 1408.78 | 0.5776 | 23.4883 | 9.848154 | 13.53976 | 3130.682 | 64 | 1.625 | 0.0625 | 0.0625 | 0.203125 | 0.234375 | 0.0625 | 0.171875 | 0.375 | 0
dmp_v1-4c_Zn_4_1-OSAXAI_1 | 0.199 | 17.76 | 19.35 | 1560.65 | 0.88792 | 40.17977 | 16.75078 | 23.2765 | 15665.8 | 128 | 1.5 | 0.03125 | 0.03125 | 0.125 | 0.515625 | 0.03125 | 0.046875 | 0.078125 | 0.0625
dmp_v1-4c_Zn_4_1-PAMVEG_1 | 0.23 | 15.04 | 16.28 | 1757.74 | 0.8684 | 37.307 | 15.56364 | 21.60421 | 12544.073 | 112 | 1.714286 | 0.03571429 | 0.03571429 | 0.1071429 | 0.4910714 | 0.03571429 | 0.08928571 | 0.6517857 | 0
dmp_v1-4c_Zn_4_1-PASKAX_1 | 0.195 | 18 | 19.55 | 1507.52 | 0.89239 | 42.12442 | 17.5554 | 24.41162 | 18052.039 | 144 | 1.555556 | 0.02777778 | 0.02777778 | 0.1388889 | 0.6111111 | 0.02777778 | 0.06944444 | 0.5555556 | 0
dmp_v1-4c_Zn_4_1-PASTOU_1 | 1.056 | 4.29 | 6.49 | 887.43 | 0.42281 | 23.60718 | 9.897276 | 13.60922 | 3178.488 | 136 | 1.470588 | 0.02941176 | 0.02941176 | 0.2279412 | 0.625 | 0.02941176 | 0.1102941 | 0.4411765 | 0
dmp_v1-4c_Zn_4_1-PEMRIK_1 | 0.197 | 18.06 | 20.01 | 1495.42 | 0.89419 | 42.60442 | 17.75608 | 24.69521 | 18680.919 | 152 | 1.473684 | 0.02631579 | 0.02631579 | 0.1052632 | 0.7171053 | 0.02631579 | 0.03289474 | 0.3618421 | 0
dmp_v1-4c_Zn_4_1-PIJJOI_1 | 0.398 | 9.93 | 11.07 | 2166.98 | 0.73809 | 32.34088 | 13.50854 | 18.70412 | 8171.289 | 128 | 1.875 | 0.03125 | 0.03125 | 0.0546875 | 0.4296875 | 0.03125 | 0.1875 | 0.2578125 | 0
dmp_v1-4c_Zn_4_1-PORVUO_1 | 0.185 | 18.15 | 19.26 | 1496.69 | 0.8929 | 41.04553 | 17.11049 | 23.78529 | 16704.219 | 128 | 1.625 | 0.03125 | 0.03125 | 0.1171875 | 0.609375 | 0.03125 | 0.0703125 | 0 | 0.0625
dmp_v1-4c_Zn_4_1-QAVWAN_1 | 0.299 | 13.51 | 15.44 | 1970.79 | 0.82158 | 35.27562 | 14.7217 | 20.41596 | 10602.357 | 128 | 1.75 | 0.03125 | 0.03125 | 0.1015625 | 0.421875 | 0.03125 | 0.203125 | 0.265625 | 0
dmp_v1-4c_Zn_4_1-QEFNAQ_1 | 0.611 | 6.08 | 7.69 | 1756.2 | 0.65599 | 23.79907 | 9.976254 | 13.72137 | 3256.564 | 72 | 1.333333 | 0.05555556 | 0.05555556 | 0.3611111 | 0.25 | 0.05555556 | 0.2777778 | 0.3333333 | 0
dmp_v1-4c_Zn_4_1-RABHAZ_1 | 0.197 | 14.22 | 15.48 | 1959.31 | 0.85729 | 35.21842 | 14.69837 | 20.38307 | 10551.361 | 72 | 2.555556 | 0.05555556 | 0.05555556 | 0.05555556 | 0 | 0.05555556 | 0.3472222 | 0.2638889 | 0
dmp_v1-4c_Zn_4_1-RAXCOK_1 | 0.543 | 7.89 | 9.35 | 1999.87 | 0.7358 | 24.0123 | 10.06485 | 13.84575 | 3345.043 | 56 | 1.285714 | 0.07142857 | 0.07142857 | 0.1428571 | 0.2678571 | 0.07142857 | 0.1607143 | 0 | 0.1071429
dmp_v1-4c_Zn_4_1-REYCOP_1 | 0.165 | 20.88 | 22.34 | 1438.48 | 0.89986 | 47.54017 | 19.80085 | 27.58045 | 25960.172 | 176 | 1.909091 | 0.02272727 | 0.02272727 | 0.1818182 | 0.5 | 0.05113636 | 0.1931818 | 0.4261364 | 0.07386364
dmp_v1-4c_Zn_4_1-SUJQOE_1 | 0.298 | 10.28 | 10.89 | 2517.2 | 0.82815 | 26.9892 | 11.29486 | 15.58204 | 4749.276 | 48 | 1.666667 | 0.08333333 | 0.08333333 | 0.3333333 | 0 | 0.08333333 | 0.1666667 | 0 | 0.1666667
dmp_v1-4c_Zn_4_1-TERFUT_1 | 0.262 | 14.81 | 15.96 | 1798.22 | 0.85251 | 35.2112 | 14.69581 | 20.37868 | 10545.086 | 112 | 1.5 | 0.03571429 | 0.03571429 | 0.1785714 | 0.375 | 0.03571429 | 0.1339286 | 0.1071429 | 0.07142857
dmp_v1-4c_Zn_4_1-UBACUX_1 | 0.204 | 16.34 | 18.44 | 1585.05 | 0.88587 | 40.0726 | 16.70648 | 23.21732 | 15543.1 | 128 | 1.5 | 0.03125 | 0.03125 | 0.15625 | 0.609375 | 0.03125 | 0.0546875 | 0.359375 | 0
dmp_v1-4c_Zn_4_1-UVARIT_1 | 0.187 | 18.55 | 19.62 | 1467.53 | 0.89049 | 41.00119 | 17.09245 | 23.75827 | 16649.653 | 128 | 1.625 | 0.03125 | 0.03125 | 0.1328125 | 0.65625 | 0.03125 | 0.046875 | 0.1328125 | 0.03125
dmp_v1-4c_Zn_4_1-UVUPOR_1 | 0.252 | 14.43 | 16.86 | 1780.56 | 0.89982 | 39.88912 | 16.6317 | 23.111 | 15332.134 | 160 | 1.4 | 0.025 | 0.025 | 0.16875 | 0.475 | 0.04375 | 0.225 | 0.43125 | 0.0875
dmp_v1-4c_Zn_4_1-VAGTUU_1 | 0.757 | 5.66 | 7.34 | 1233.34 | 0.53545 | 23.59278 | 9.891271 | 13.601 | 3172.695 | 96 | 1.5 | 0.04166667 | 0.04166667 | 0.25 | 0.5625 | 0.04166667 | 0.2083333 | 0 | 0.0625
dmp_v1-4c_Zn_4_1-WEMNAF_1 | 0.389 | 10.34 | 11.44 | 2411.06 | 0.80154 | 26.83652 | 11.2318 | 15.49229 | 4668.961 | 64 | 1.5 | 0.0625 | 0.0625 | 0.1875 | 0.234375 | 0.0625 | 0.125 | 0.453125 | 0.0625
dmp_v1-4c_Zn_4_1-WIFBAQ_1 | 0.257 | 15.52 | 18.13 | 1656.92 | 0.85926 | 39.68942 | 16.54959 | 22.99309 | 15102.652 | 160 | 1.7 | 0.025 | 0.025 | 0.225 | 0.5625 | 0.075 | 0.13125 | 0.3 | 0.0125
dmp_v1-4c_Zn_4_1-WONZOP_1 | 0.18 | 17.95 | 19.94 | 1506.79 | 0.89536 | 41.51674 | 17.30518 | 24.05957 | 17285.228 | 128 | 1.5 | 0.03125 | 0.03125 | 0.09375 | 0.703125 | 0.03125 | 0.015625 | 0.28125 | 0
dmp_v1-4c_Zn_4_1-WONZUV_1 | 0.175 | 19.07 | 20.57 | 1343.25 | 0.90101 | 44.80813 | 18.66807 | 25.98221 | 21732.344 | 160 | 1.6 | 0.025 | 0.025 | 0.16875 | 0.6375 | 0.03125 | 0.05625 | 0.225 | 0
dmp_v1-4c_Zn_4_1-XADGAM_1 | 0.638 | 7.29 | 8.17 | 1603.94 | 0.61397 | 24.96664 | 10.459 | 14.40256 | 3759.839 | 96 | 1.5 | 0.04166667 | 0.04166667 | 0.1770833 | 0.4479167 | 0.04166667 | 0.1770833 | 0 | 0.0625
dmp_v1-4c_Zn_4_1-XIMPOA_1 | 0.46 | 7.83 | 8.81 | 1862.29 | 0.75761 | 21.28591 | 8.938254 | 12.25678 | 2330.318 | 32 | 1.5 | 0.125 | 0.125 | 0.21875 | 0 | 0.125 | 0.25 | 0 | 0
dmp_v1-4c_Zn_4_1-YARYOF_1 | 0.308 | 9.68 | 11.07 | 2479.11 | 0.80106 | 27.3516 | 11.44544 | 15.79212 | 4943.049 | 48 | 2.333333 | 0.08333333 | 0.08333333 | 0.08333333 | 0 | 0.08333333 | 0.1041667 | 0.3125 | 0
dmp_v1-4c_Zn_4_1-YARYOF_2 | 0.481 | 7.81 | 8.83 | 1952.05 | 0.77336 | 20.96715 | 8.80655 | 12.07134 | 2227.262 | 32 | 1 | 0.125 | 0.125 | 0.09375 | 0 | 0.125 | 0.25 | 0.125 | 0.0625
dmp_v1-4c_Zn_4_1-YASPEP_1 | 0.194 | 16.57 | 19.08 | 1502.08 | 0.88901 | 40.76863 | 16.99541 | 23.62291 | 16367.475 | 128 | 1.75 | 0.03125 | 0.03125 | 0.1171875 | 0.609375 | 0.03125 | 0.109375 | 0.2734375 | 0
dmp_v1-4c_Zn_4_1-YEGKOM_1 | 0.585 | 7.64 | 9.16 | 1708.35 | 0.67635 | 23.48208 | 9.845498 | 13.53644 | 3128.237 | 64 | 1.375 | 0.0625 | 0.0625 | 0.25 | 0.234375 | 0.0625 | 0.03125 | 0.46875 | 0
dmp_v1-4c_Zn_4_1-ZEDROR_1 | 0.255 | 14.74 | 16.7 | 1813.3 | 0.8412 | 38.22047 | 15.94151 | 22.13557 | 13486.944 | 136 | 1.941176 | 0.02941176 | 0.02941176 | 0.06617647 | 0.4779412 | 0.02941176 | 0.1470588 | 0.5588235 | 0
dmp_v1-4c_Zn_4_1-ZIKJIO_1 | 0.341 | 10.4 | 11.48 | 2357.38 | 0.79404 | 28.58398 | 11.95447 | 16.51134 | 5641.51 | 72 | 1.666667 | 0.05555556 | 0.05555556 | 0.1666667 | 0.25 | 0.05555556 | 0.2638889 | 0 | 0.1111111
dmp_v1-4c_Zn_5_1-1B_4Br_Ch | 2.118 | 3.57 | 5.22 | 203.8 | 0.27201 | 29.65468 | 15.63478 | 6.947309 | 3188.734 | 132 | 1.242424 | 0.03030303 | 0.03030303 | 0.1136364 | 0.3106061 | 0.09090909 | 0.2424242 | 0 | 0.1666667
dmp_v1-4c_Zn_5_1-1B_4F_Ch | 1.088 | 3.9 | 5.36 | 289.58 | 0.37729 | 29.76787 | 15.69383 | 6.98627 | 3231.259 | 132 | 1.242424 | 0.03030303 | 0.03030303 | 0.1212121 | 0.3106061 | 0.09090909 | 0.2348485 | 0 | 0.1742424
dmp_v1-4c_Zn_5_1-1B_4H_Ch | 0.737 | 5.18 | 6.4 | 1068.12 | 0.4812 | 30.39737 | 16.02338 | 7.199495 | 3473.103 | 100 | 1.64 | 0.04 | 0.04 | 0.15 | 0.46 | 0.13 | 0.36 | 0 | 0.23
dmp_v1-4c_Zn_5_1-2B_4H_Ch | 0.375 | 9.15 | 11.03 | 2235.72 | 0.759 | 41.09371 | 21.61915 | 10.78542 | 9528.711 | 148 | 1.648649 | 0.02702703 | 0.02702703 | 0.1216216 | 0.8378378 | 0.1081081 | 0.1486486 | 0 | 0.1621622
dmp_v1-4c_Zn_5_1-2B_fused_Ch | 0.48 | 6.04 | 8.47 | 1988.49 | 0.65966 | 36.95367 | 19.45301 | 9.407121 | 6717.48 | 132 | 1.606061 | 0.03030303 | 0.03030303 | 0.1439394 | 0.5984848 | 0.1136364 | 0.2575758 | 0 | 0.1742424
dmp_v1-4c_Zn_5_1-ACOLIP_1 | 0.254 | 12.08 | 14.49 | 2007.22 | 0.84644 | 50.50913 | 26.54411 | 13.90375 | 18565.965 | 196 | 1.734694 | 0.02040816 | 0.02040816 | 0.2704082 | 0.7704082 | 0.08163265 | 0.09693878 | 0.4234694 | 0.1122449
dmp_v1-4c_Zn_5_1-ACOLIP_2 | 0.87 | 4.64 | 5.94 | 629.78 | 0.43214 | 29.61164 | 15.61224 | 6.933226 | 3172.954 | 108 | 1.666667 | 0.03703704 | 0.03703704 | 0.2314815 | 0.3796296 | 0.1111111 | 0.2962963 | 0.07407407 | 0.212963
dmp_v1-4c_Zn_5_1-AFITIT_1 | 0.275 | 12.71 | 14.6 | 2068.84 | 0.82505 | 47.7321 | 25.09159 | 12.98678 | 15485.837 | 180 | 1.711111 | 0.02222222 | 0.02222222 | 0.08333333 | 0.7222222 | 0.08888889 | 0.1388889 | 0 | 0.1333333
dmp_v1-4c_Zn_5_1-AFITIT_2 | 0.386 | 10.31 | 11.7 | 2184.7 | 0.76778 | 40.91682 | 21.52618 | 10.72853 | 9396.661 | 148 | 1.648649 | 0.02702703 | 0.02702703 | 0.2972973 | 0.7972973 | 0.1081081 | 0.2162162 | 0.2432432 | 0.1351351
dmp_v1-4c_Zn_5_1-AMILUE_1 | 1.186 | 4.32 | 5.2 | 206.82 | 0.20702 | 28.78875 | 15.18174 | 6.65227 | 2876.477 | 132 | 1.969697 | 0.03030303 | 0.03030303 | 0.03787879 | 0.4015152 | 0.09090909 | 0.1515152 | 0.5681818 | 0.07575758
dmp_v1-4c_Zn_5_1-ATOXEN_1 | 0.427 | 8.42 | 9.99 | 2171.47 | 0.72523 | 40.86829 | 21.50109 | 10.71046 | 9358.741 | 164 | 1.780488 | 0.02439024 | 0.02439024 | 0.2987805 | 0.7560976 | 0.09756098 | 0.2682927 | 0.2195122 | 0.1219512
dmp_v1-4c_Zn_5_1-AVAQIX_1 | 0.814 | 6.14 | 6.95 | 1104.44 | 0.49258 | 29.62569 | 15.61953 | 6.937452 | 3177.922 | 100 | 1.64 | 0.04 | 0.04 | 0.2 | 0.41 | 0.12 | 0.35 | 0.12 | 0.21
dmp_v1-4c_Zn_5_1-BARZAW_1 | 0.909 | 5.65 | 6.27 | 939.36 | 0.43475 | 28.61863 | 15.09275 | 6.59394 | 2817.369 | 100 | 1.64 | 0.04 | 0.04 | 0.17 | 0.35 | 0.12 | 0.4 | 0 | 0.25
dmp_v1-4c_Zn_5_1-BIBBUL_1 | 0.869 | 4.75 | 6.25 | 863.63 | 0.45111 | 31.99296 | 16.85793 | 7.741261 | 4139.139 | 148 | 1.540541 | 0.02702703 | 0.02702703 | 0.09459459 | 0.3716216 | 0.06081081 | 0.2837838 | 0.1689189 | 0.1013514
dmp_v1-4c_Zn_5_1-BIBBUL_2 | 0.329 | 10.28 | 12.61 | 2182.12 | 0.78293 | 45.76195 | 24.06092 | 12.33394 | 13517.126 | 180 | 1.977778 | 0.02222222 | 0.02222222 | 0.1777778 | 0.6388889 | 0.08888889 | 0.2888889 | 0.4166667 | 0.1111111
dmp_v1-4c_Zn_5_1-BOWQAG_1 | 0.27 | 12.16 | 14.54 | 1991.44 | 0.8567 | 48.38786 | 25.43459 | 13.20298 | 16179.567 | 180 | 1.355556 | 0.02222222 | 0.02222222 | 0.3 | 0.8388889 | 0.08888889 | 0.08888889 | 0.2055556 | 0.1111111
dmp_v1-4c_Zn_5_1-CEHZAR01_1 | 0.814 | 5.03 | 6.44 | 865.45 | 0.40783 | 29.97657 | 15.80314 | 7.056757 | 3310.108 | 100 | 2.12 | 0.04 | 0.04 | 0.1 | 0.3 | 0.12 | 0.24 | 0.26 | 0.17
dmp_v1-4c_Zn_5_1-CUTKOS_1 | 0.306 | 9.92 | 12.63 | 2252.43 | 0.81136 | 42.47549 | 22.34178 | 11.24514 | 10615.25 | 132 | 1.727273 | 0.03030303 | 0.03030303 | 0.2348485 | 0.4090909 | 0.1212121 | 0.1666667 | 0 | 0.1515152
dmp_v1-4c_Zn_5_1-CUYHIO_1 | 0.866 | 6.04 | 6.9 | 709.15 | 0.41432 | 30.17259 | 15.90567 | 7.123299 | 3385.422 | 116 | 1.827586 | 0.03448276 | 0.03448276 | 0.1724138 | 0.2068966 | 0.112069 | 0.3362069 | 0 | 0.1293103
dmp_v1-4c_Zn_5_1-DAJHUS_1 | 0.266 | 12.18 | 14.56 | 1988.69 | 0.84104 | 47.155 | 24.78945 | 12.79513 | 14890.179 | 164 | 1.682927 | 0.02439024 | 0.02439024 | 0.3292683 | 0.8292683 | 0.09756098 | 0.195122 | 0.2256098 | 0.1219512
dmp_v1-4c_Zn_5_1-DEYDOA_1 | 0.23 | 11.81 | 13.6 | 2144.06 | 0.83507 | 45.70837 | 24.03321 | 12.31561 | 13465.58 | 116 | 2.37931 | 0.03448276 | 0.03448276 | 0.06034483 | 0.362069 | 0.137931 | 0.3534483 | 0.1724138 | 0.1551724
dmp_v1-4c_Zn_5_1-DOGZIJ_1 | 0.313 | 10.16 | 13.46 | 2223.29 | 0.80886 | 49.54326 | 26.03888 | 13.58544 | 17453.441 | 228 | 1.912281 | 0.01754386 | 0.01754386 | 0.127193 | 0.5438596 | 0.06140351 | 0.2061404 | 0.3421053 | 0.07894737
dmp_v1-4c_Zn_5_1-ECAHAT_1 | 0.38 | 9.41 | 11.69 | 2216.83 | 0.76948 | 41.00521 | 21.57257 | 10.75615 | 9461.814 | 148 | 1.648649 | 0.02702703 | 0.02702703 | 0.3175676 | 0.8378378 | 0.1081081 | 0.1891892 | 0.1216216 | 0.1486486
dmp_v1-4c_Zn_5_1-ERUFUS_1 | 0.254 | 13.3 | 16.21 | 1862.99 | 0.86198 | 50.61685 | 26.60047 | 13.93806 | 18691.305 | 188 | 1.510638 | 0.0212766 | 0.0212766 | 0.3244681 | 0.8244681 | 0.08510638 | 0.1382979 | 0.2553191 | 0.1170213
dmp_v1-4c_Zn_5_1-ERUFUS_2 | 0.729 | 6.99 | 8.11 | 1581.41 | 0.61934 | 29.64405 | 15.62916 | 6.944158 | 3184.968 | 76 | 1.421053 | 0.05263158 | 0.05263158 | 0.1052632 | 0.3026316 | 0.1578947 | 0.2368421 | 0.1315789 | 0.25
dmp_v1-4c_Zn_5_1-EXEWAG_1 | 0.441 | 9.16 | 11.18 | 2079.38 | 0.75906 | 40.64096 | 21.38181 | 10.63716 | 9191.475 | 148 | 1.432432 | 0.02702703 | 0.02702703 | 0.09459459 | 0.7972973 | 0.1081081 | 0.1283784 | 0 | 0.1554054
dmp_v1-4c_Zn_5_1-FAPTIB_1 | 0.982 | 5.45 | 6.57 | 526.74 | 0.38654 | 28.59454 | 15.08007 | 6.586361 | 2809.367 | 108 | 1.666667 | 0.03703704 | 0.03703704 | 0.1111111 | 0.2685185 | 0.1111111 | 0.3611111 | 0.07407407 | 0.2037037
dmp_v1-4c_Zn_5_1-FAQVEA_1 | 1.017 | 5.47 | 6.25 | 799.04 | 0.4046 | 27.99688 | 14.76748 | 6.380959 | 2608.348 | 100 | 1.56 | 0.04 | 0.04 | 0.11 | 0.32 | 0.11 | 0.25 | 0.16 | 0.18
dmp_v1-4c_Zn_5_1-FEFDAX_1 | 0.383 | 9.52 | 11.48 | 2159.95 | 0.77345 | 40.90447 | 21.51992 | 10.72372 | 9386.879 | 148 | 1.540541 | 0.02702703 | 0.02702703 | 0.1148649 | 0.7972973 | 0.1081081 | 0.1689189 | 0.1689189 | 0.1621622
dmp_v1-4c_Zn_5_1-FEWGUL_1 | 0.279 | 13.06 | 15.33 | 1914.72 | 0.84868 | 48.77649 | 25.63777 | 13.33115 | 16600.214 | 196 | 1.489796 | 0.02040816 | 0.02040816 | 0.1428571 | 0.7397959 | 0.07653061 | 0.1020408 | 0.1326531 | 0.1071429
dmp_v1-4c_Zn_5_1-FUDQIF_1 | 0.82 | 6.69 | 7.22 | 1213.99 | 0.4942 | 29.64447 | 15.62945 | 6.944044 | 3185.011 | 100 | 1.64 | 0.04 | 0.04 | 0.26 | 0.35 | 0.12 | 0.32 | 0.29 | 0.18
dmp_v1-4c_Zn_5_1-FUNBIA_1 | 0.286 | 11 | 13.96 | 2074.75 | 0.83257 | 46.22883 | 24.30494 | 12.48822 | 13967.144 | 164 | 1.585366 | 0.02439024 | 0.02439024 | 0.2926829 | 0.8292683 | 0.09756098 | 0.1402439 | 0.3109756 | 0.1219512
dmp_v1-4c_Zn_5_1-FUTKEL_1 | 1.556 | 1.84 | 3.68 | 0 | 0 | 29.54224 | 15.5757 | 6.909246 | 3147.051 | 212 | 1.603774 | 0.01886792 | 0.01886792 | 0.1037736 | 0.5518868 | 0.05660377 | 0.2877358 | 0 | 0.09433962
dmp_v1-4c_Zn_5_1-GALCED_1 | 0.386 | 9.4 | 11.44 | 2198.21 | 0.76941 | 40.84329 | 21.48789 | 10.70254 | 9340.271 | 148 | 1.594595 | 0.02702703 | 0.02702703 | 0.1418919 | 0.8243243 | 0.1081081 | 0.1216216 | 0.222973 | 0.1418919
dmp_v1-4c_Zn_5_1-GEDLIM_1 | 0.454 | 8.4 | 9.6 | 2076.69 | 0.71695 | 39.02587 | 20.53693 | 10.09806 | 8044.346 | 148 | 1.648649 | 0.02702703 | 0.02702703 | 0.277027 | 0.6756757 | 0.1013514 | 0.1756757 | 0.2635135 | 0.1351351
dmp_v1-4c_Zn_5_1-GIZJOP_1 | 0.918 | 4.77 | 6.19 | 778.58 | 0.44889 | 28.14953 | 14.84739 | 6.432876 | 2658.545 | 92 | 1.608696 | 0.04347826 | 0.04347826 | 0.1847826 | 0.3478261 | 0.1195652 | 0.2608696 | 0.2934783 | 0.1956522
dmp_v1-4c_Zn_5_1-GUFREF_1 | 0.32 | 10.85 | 12.73 | 2234.84 | 0.79617 | 45.27499 | 23.80599 | 12.17248 | 13057.256 | 172 | 1.837209 | 0.02325581 | 0.02325581 | 0.2732558 | 0.7093023 | 0.09302326 | 0.2965116 | 0.2151163 | 0.09883721
dmp_v1-4c_Zn_5_1-GUFREF_2 | 0.494 | 8.53 | 9.65 | 1667.9 | 0.6608 | 35.59595 | 18.743 | 8.952782 | 5930.638 | 116 | 1.827586 | 0.03448276 | 0.03448276 | 0.1551724 | 0.3103448 | 0.1293103 | 0.2586207 | 0 | 0.1293103
dmp_v1-4c_Zn_5_1-GUYLOC_1 | 0.463 | 8.09 | 10.71 | 2170.09 | 0.74571 | 39.04768 | 20.54877 | 10.1051 | 8059.054 | 132 | 1.484848 | 0.03030303 | 0.03030303 | 0.07575758 | 0.7045455 | 0.1136364 | 0.1590909 | 0 | 0.1742424
dmp_v1-4c_Zn_5_1-HAZNON_1 | 1.298 | 4.78 | 5.83 | 433.38 | 0.26083 | 28.5677 | 15.06618 | 6.576468 | 2799.835 | 108 | 1.518519 | 0.03703704 | 0.03703704 | 0.2037037 | 0.3518519 | 0.1111111 | 0.2777778 | 0.1203704 | 0.1944444
dmp_v1-4c_Zn_5_1-HEXNII_1 | 0.348 | 11.58 | 12.36 | 2166.64 | 0.79933 | 42.90359 | 22.56536 | 11.38837 | 10968.647 | 156 | 1.666667 | 0.02564103 | 0.02564103 | 0.3012821 | 0.7948718 | 0.1025641 | 0.1858974 | 0.3076923 | 0.1282051
dmp_v1-4c_Zn_5_1-HOWPOZ_1 | 1.204 | 4.09 | 5.3 | 224.71 | 0.22921 | 28.65953 | 15.11405 | 6.60829 | 2831.671 | 132 | 1.969697 | 0.03030303 | 0.03030303 | 0.04545455 | 0.4015152 | 0.09090909 | 0.1742424 | 0.5227273 | 0.09090909
dmp_v1-4c_Zn_5_1-HUTTIA_2 | 0.582 | 7.47 | 9.16 | 2092.43 | 0.6894 | 41.13869 | 21.64261 | 10.8009 | 9563.329 | 220 | 1.436364 | 0.01818182 | 0.01818182 | 0.06818182 | 0.5363636 | 0.07272727 | 0.1363636 | 0 | 0.1
dmp_v1-4c_Zn_5_1-IMACZN01_1 | 0.747 | 5.75 | 6.86 | 1238.34 | 0.49462 | 28.74024 | 15.15633 | 6.635832 | 2859.613 | 76 | 2.052632 | 0.05263158 | 0.05263158 | 0.1052632 | 0.2631579 | 0.1578947 | 0.3026316 | 0.1315789 | 0.3157895
dmp_v1-4c_Zn_5_1-ISIMAZ_1 | 0.256 | 12.42 | 14.19 | 2128.91 | 0.83512 | 48.14608 | 25.30767 | 13.12472 | 15923.177 | 164 | 1.878049 | 0.02439024 | 0.02439024 | 0.1829268 | 0.7865854 | 0.09756098 | 0.1829268 | 0.5 | 0.1219512
dmp_v1-4c_Zn_5_1-IXUREZ_1 | 0.3 | 12.24 | 14.33 | 2152.13 | 0.82605 | 45.63154 | 23.99289 | 12.28956 | 13391.996 | 164 | 1.682927 | 0.02439024 | 0.02439024 | 0.2987805 | 0.8170732 | 0.09756098 | 0.1402439 | 0.2865854 | 0.1219512
dmp_v1-4c_Zn_5_1-KANDIO_1 | 0.402 | 12.14 | 13.73 | 2204.22 | 0.84733 | 44.91522 | 23.61777 | 12.05423 | 12725.609 | 212 | 1.528302 | 0.01886792 | 0.01886792 | 0.09433962 | 0.4245283 | 0.06603774 | 0.4150943 | 0.1367925 | 0.1273585
dmp_v1-4c_Zn_5_1-KINHAS_1 | 0.783 | 5.39 | 6.36 | 928.06 | 0.40674 | 30.13344 | 15.88508 | 7.111197 | 3370.857 | 100 | 2.12 | 0.04 | 0.04 | 0.08 | 0.38 | 0.13 | 0.63 | 0 | 0.21
dmp_v1-4c_Zn_5_1-KINHAS_2 | 0.168 | 17.5 | 20.78 | 1320.61 | 0.90768 | 61.3668 | 32.22407 | 17.47727 | 34454.96 | 228 | 1.561404 | 0.01754386 | 0.01754386 | 0.3377193 | 0.8421053 | 0.07017544 | 0.122807 | 0.1622807 | 0.1052632
dmp_v1-4c_Zn_5_1-KINKAV_1 | 0.14 | 18.43 | 22.46 | 1349.42 | 0.91775 | 64.76405 | 34.00086 | 18.59398 | 40827.273 | 244 | 1.590164 | 0.01639344 | 0.01639344 | 0.3114754 | 0.8442623 | 0.06557377 | 0.06557377 | 0.4057377 | 0.09836066
dmp_v1-4c_Zn_5_1-KINKAV_2 | 0.253 | 15.42 | 17.15 | 1735.35 | 0.85129 | 51.35834 | 26.98794 | 14.18258 | 19580.739 | 212 | 1.754717 | 0.01886792 | 0.01886792 | 0.1367925 | 0.4528302 | 0.06132075 | 0.4339623 | 0 | 0.1415094
dmp_v1-4c_Zn_5_1-LIFWOO_1 | 0.637 | 9.9 | 10.98 | 2114.09 | 0.74845 | 39.41825 | 20.74244 | 10.2287 | 8313.539 | 228 | 1.631579 | 0.01754386 | 0.01754386 | 0.1096491 | 0.4912281 | 0.03508772 | 0.5 | 0.1403509 | 0.127193
dmp_v1-4c_Zn_5_1-MADVUJ_1 | 0.528 | 7.62 | 10.23 | 1980.37 | 0.66129 | 41.41568 | 21.78724 | 10.89294 | 9775.238 | 196 | 1.816327 | 0.02040816 | 0.02040816 | 0.1122449 | 0.6632653 | 0.08163265 | 0.1122449 | 0 | 0.1020408
dmp_v1-4c_Zn_5_1-MEJQEZ_1 | 1.243 | 4.5 | 5.69 | 265.75 | 0.2944 | 28.21122 | 14.87955 | 6.454706 | 2679.377 | 132 | 1.484848 | 0.03030303 | 0.03030303 | 0.1893939 | 0.4090909 | 0.07575758 | 0.1590909 | 0.4621212 | 0.1212121
dmp_v1-4c_Zn_5_1-MIMVEJ_1 | 0.917 | 5.04 | 6.07 | 586.22 | 0.43751 | 28.62993 | 15.09876 | 6.596801 | 2820.846 | 100 | 1.64 | 0.04 | 0.04 | 0.16 | 0.41 | 0.12 | 0.29 | 0.13 | 0.22
dmp_v1-4c_Zn_5_1-MOYYEF_1 | 0.428 | 8.93 | 10.77 | 2097.74 | 0.73905 | 39.46512 | 20.76687 | 10.24492 | 8346.58 | 148 | 1.648649 | 0.02702703 | 0.02702703 | 0.08108108 | 0.8378378 | 0.1013514 | 0.1554054 | 0 | 0.1486486
dmp_v1-4c_Zn_5_1-NEHZIK_1 | 0.514 | 7.53 | 8.99 | 1957.04 | 0.68506 | 34.65872 | 18.25247 | 8.63886 | 5424.312 | 108 | 1.666667 | 0.03703704 | 0.03703704 | 0.2314815 | 0.6481481 | 0.1388889 | 0.1574074 | 0.287037 | 0.1851852
dmp_v1-4c_Zn_5_1-NISCOJ_1 | 0.478 | 7.43 | 9.23 | 2019.88 | 0.6979 | 38.99515 | 20.52103 | 10.08813 | 8023.799 | 156 | 1.717949 | 0.02564103 | 0.02564103 | 0.2307692 | 0.6410256 | 0.09615385 | 0.2628205 | 0.2435897 | 0.1282051
dmp_v1-4c_Zn_5_1-NUYWOU_1 | 0.433 | 9.37 | 10.29 | 2084.99 | 0.74367 | 38.91905 | 20.48131 | 10.06234 | 7972.058 | 140 | 1.628571 | 0.02857143 | 0.02857143 | 0.1357143 | 0.6785714 | 0.1071429 | 0.1642857 | 0.2357143 | 0.1357143
dmp_v1-4c_Zn_5_1-OFERUN02_1 | 0.99 | 4.74 | 5.59 | 529.46 | 0.36036 | 28.13152 | 14.83794 | 6.426543 | 2652.474 | 100 | 1.72 | 0.04 | 0.04 | 0.13 | 0.25 | 0.11 | 0.33 | 0.24 | 0.16
dmp_v1-4c_Zn_5_1-OSAXAI_1 | 0.282 | 11.69 | 14.48 | 2063.76 | 0.83388 | 46.26157 | 24.32222 | 12.49956 | 13999.72 | 164 | 1.585366 | 0.02439024 | 0.02439024 | 0.09146341 | 0.7926829 | 0.09756098 | 0.1219512 | 0.06707317 | 0.1463415
dmp_v1-4c_Zn_5_1-PAMVEG_1 | 0.332 | 10.96 | 11.9 | 2310.54 | 0.801 | 43.14398 | 22.69142 | 11.46592 | 11167.547 | 148 | 1.756757 | 0.02702703 | 0.02702703 | 0.08108108 | 0.8243243 | 0.1081081 | 0.1013514 | 0.5135135 | 0.1351351
dmp_v1-4c_Zn_5_1-PASKAX_1 | 0.269 | 11.7 | 14.16 | 2015.37 | 0.84819 | 48.37551 | 25.42831 | 13.19685 | 16163.927 | 180 | 1.622222 | 0.02222222 | 0.02222222 | 0.3 | 0.8222222 | 0.08888889 | 0.08888889 | 0.4611111 | 0.1111111
dmp_v1-4c_Zn_5_1-PASTOU_1 | 1.551 | 2.25 | 3.68 | 0 | 0 | 28.26072 | 14.90551 | 6.470617 | 2695.478 | 172 | 1.55814 | 0.02325581 | 0.02325581 | 0.2034884 | 0.4186047 | 0.05232558 | 0.1860465 | 0.3430233 | 0.09883721
dmp_v1-4c_Zn_5_1-PEMRIK_1 | 0.27 | 12.75 | 14.64 | 1957.79 | 0.84957 | 48.89963 | 25.70275 | 13.3703 | 16733.514 | 188 | 1.553191 | 0.0212766 | 0.0212766 | 0.3138298 | 0.8617021 | 0.08510638 | 0.1914894 | 0.3244681 | 0.106383
dmp_v1-4c_Zn_5_1-PIJJOI_1 | 0.565 | 5.9 | 8.03 | 1617.72 | 0.59129 | 37.74662 | 19.86793 | 9.671144 | 7206.392 | 164 | 1.878049 | 0.02439024 | 0.02439024 | 0.1890244 | 0.5853659 | 0.09146341 | 0.3536585 | 0.1890244 | 0.1158537
dmp_v1-4c_Zn_5_1-PORVUO_1 | 0.262 | 11.98 | 14.61 | 1977.59 | 0.83819 | 47.20579 | 24.81657 | 12.81159 | 14941.949 | 164 | 1.682927 | 0.02439024 | 0.02439024 | 0.1097561 | 0.8292683 | 0.09756098 | 0.1280488 | 0 | 0.1463415
dmp_v1-4c_Zn_5_1-QAVWAN_1 | 0.425 | 8.42 | 10.45 | 2104.75 | 0.72823 | 40.93382 | 21.53528 | 10.73315 | 9408.708 | 164 | 1.780488 | 0.02439024 | 0.02439024 | 0.2804878 | 0.7560976 | 0.09756098 | 0.2804878 | 0.2195122 | 0.1219512
dmp_v1-4c_Zn_5_1-QEFNAQ_1 | 1.017 | 5.42 | 6.26 | 874.72 | 0.42616 | 28.46903 | 15.01442 | 6.543046 | 2766.297 | 108 | 1.518519 | 0.03703704 | 0.03703704 | 0.2037037 | 0.2314815 | 0.1111111 | 0.2592593 | 0.2407407 | 0.1481481
dmp_v1-4c_Zn_5_1-RABHAZ_1 | 0.31 | 9.77 | 11.85 | 2230.61 | 0.77925 | 40.87218 | 21.50315 | 10.71156 | 9361.495 | 108 | 2.333333 | 0.03703704 | 0.03703704 | 0.07407407 | 0.4444444 | 0.1481481 | 0.3148148 | 0.1666667 | 0.1851852
dmp_v1-4c_Zn_5_1-RAXCOK_1 | 0.928 | 4.97 | 6.29 | 843.44 | 0.46031 | 28.70095 | 15.13575 | 6.622032 | 2845.797 | 92 | 1.521739 | 0.04347826 | 0.04347826 | 0.1304348 | 0.4130435 | 0.1304348 | 0.2934783 | 0 | 0.2717391
dmp_v1-4c_Zn_5_1-REYCOP_1 | 0.219 | 15.01 | 16.5 | 1702.39 | 0.86276 | 54.2676 | 28.51047 | 15.14187 | 23342.459 | 212 | 1.90566 | 0.01886792 | 0.01886792 | 0.1792453 | 0.6084906 | 0.07075472 | 0.1886792 | 0.3679245 | 0.1320755
dmp_v1-4c_Zn_5_1-SUJQOE_1 | 0.545 | 7.68 | 8.52 | 1695.06 | 0.65085 | 31.93319 | 16.82666 | 7.720648 | 4112.542 | 84 | 1.761905 | 0.04761905 | 0.04761905 | 0.2142857 | 0.2380952 | 0.1547619 | 0.2857143 | 0 | 0.2619048
dmp_v1-4c_Zn_5_1-TERFUT_1 | 0.383 | 9.38 | 11.19 | 2206.74 | 0.77136 | 40.86393 | 21.49875 | 10.71042 | 9356.724 | 148 | 1.594595 | 0.02702703 | 0.02702703 | 0.1216216 | 0.7972973 | 0.1081081 | 0.1554054 | 0.07432432 | 0.1621622
dmp_v1-4c_Zn_5_1-UBACUX_1 | 0.288 | 11.69 | 13.78 | 2079.25 | 0.83307 | 46.14688 | 24.26251 | 12.46169 | 13888.235 | 164 | 1.585366 | 0.02439024 | 0.02439024 | 0.3353659 | 0.8292683 | 0.09756098 | 0.1280488 | 0.2987805 | 0.1219512
dmp_v1-4c_Zn_5_1-UVARIT_1 | 0.265 | 12.22 | 14.62 | 1997.58 | 0.83782 | 47.15749 | 24.79064 | 12.79597 | 14892.59 | 164 | 1.682927 | 0.02439024 | 0.02439024 | 0.347561 | 0.7926829 | 0.09756098 | 0.1463415 | 0.1158537 | 0.1341463
dmp_v1-4c_Zn_5_1-UVUPOR_1 | 0.342 | 13.71 | 15.11 | 2007.68 | 0.86202 | 45.94943 | 24.15882 | 12.39701 | 13697.852 | 196 | 1.489796 | 0.02040816 | 0.02040816 | 0.122449 | 0.622449 | 0.04081633 | 0.25 | 0.3418367 | 0.1326531
dmp_v1-4c_Zn_5_1-VAGTUU_1 | 1.198 | 5.53 | 6.45 | 542.67 | 0.22714 | 28.24511 | 14.89732 | 6.465868 | 2690.483 | 132 | 1.606061 | 0.03030303 | 0.03030303 | 0.2272727 | 0.3636364 | 0.07575758 | 0.3939394 | 0 | 0.1818182
dmp_v1-4c_Zn_5_1-WEMNAF_1 | 0.653 | 7.04 | 8.17 | 1527.11 | 0.59848 | 31.76703 | 16.73967 | 7.664426 | 4039.97 | 100 | 1.64 | 0.04 | 0.04 | 0.12 | 0.48 | 0.13 | 0.22 | 0.33 | 0.2
dmp_v1-4c_Zn_5_1-WIFBAQ_1 | 0.349 | 9.59 | 12.66 | 2144.6 | 0.80119 | 45.73178 | 24.04524 | 12.32375 | 13487.908 | 196 | 1.734694 | 0.02040816 | 0.02040816 | 0.1632653 | 0.6020408 | 0.08163265 | 0.1887755 | 0.2653061 | 0.07142857
dmp_v1-4c_Zn_5_1-WONZOP_1 | 0.255 | 12.63 | 15.32 | 2012.98 | 0.85094 | 47.71712 | 25.08381 | 12.98033 | 15468.293 | 164 | 1.585366 | 0.02439024 | 0.02439024 | 0.304878 | 0.8658537 | 0.09756098 | 0.1890244 | 0.2256098 | 0.1219512
dmp_v1-4c_Zn_5_1-XADGAM_1 | 1.001 | 4.51 | 5.78 | 452.15 | 0.27437 | 29.7372 | 15.67799 | 6.975708 | 3219.712 | 132 | 1.606061 | 0.03030303 | 0.03030303 | 0.1363636 | 0.5606061 | 0.09090909 | 0.25 | 0 | 0.1666667
dmp_v1-4c_Zn_5_1-XIMPOA_1 | 0.981 | 5.3 | 6.19 | 1081.09 | 0.46384 | 25.74114 | 13.58741 | 5.601572 | 1932.551 | 68 | 1.705882 | 0.05882353 | 0.05882353 | 0.1176471 | 0.08823529 | 0.1029412 | 0.4264706 | 0 | 0.25
dmp_v1-4c_Zn_5_1-YARYOF_1 | 0.548 | 6.84 | 7.81 | 1616.67 | 0.61206 | 32.32662 | 17.03253 | 7.85352 | 4287.464 | 84 | 2.142857 | 0.04761905 | 0.04761905 | 0.1071429 | 0.2857143 | 0.1547619 | 0.1904762 | 0.2142857 | 0.2261905
dmp_v1-4c_Zn_5_1-YARYOF_2 | 1.03 | 5.38 | 6.42 | 1077.42 | 0.47947 | 25.39508 | 13.4064 | 5.481309 | 1840.01 | 68 | 1.470588 | 0.05882353 | 0.05882353 | 0.1029412 | 0.1764706 | 0.1029412 | 0.3235294 | 0.08823529 | 0.2941176
dmp_v1-4c_Zn_5_1-YASPEP_1 | 0.273 | 11.85 | 13.83 | 2073.07 | 0.83057 | 46.90457 | 24.65865 | 12.70989 | 14634.147 | 164 | 1.780488 | 0.02439024 | 0.02439024 | 0.2987805 | 0.8292683 | 0.09756098 | 0.2439024 | 0.2256098 | 0.1219512
dmp_v1-4c_Zn_5_1-YEGKOM_1 | 1.001 | 5.04 | 6.3 | 713.33 | 0.41209 | 28.12478 | 14.83432 | 6.424876 | 2650.527 | 100 | 1.56 | 0.04 | 0.04 | 0.17 | 0.27 | 0.11 | 0.19 | 0.31 | 0.18
dmp_v1-4c_Zn_5_1-ZEDROR_1 | 0.354 | 9.8 | 12.48 | 2194.33 | 0.7633 | 44.1359 | 23.21013 | 11.79524 | 12023.124 | 172 | 1.930233 | 0.02325581 | 0.02325581 | 0.1860465 | 0.7093023 | 0.09302326 | 0.2325581 | 0.4593023 | 0.1162791
dmp_v1-4c_Zn_5_1-ZIKJIO_1 | 0.558 | 7.49 | 8.43 | 1606.9 | 0.62953 | 33.66495 | 17.73262 | 8.304239 | 4918.38 | 108 | 1.740741 | 0.03703704 | 0.03703704 | 0.1666667 | 0.4074074 | 0.1388889 | 0.3055556 | 0 | 0.2037037
dmp_v1-4c_Ag2_3_1-1DoU_Ch | 0.551 | 9.49 | 10.1 | 2712.93 | 0.83289 | 23.77729 | 9.601801 | 14.15064 | 3226.762 | 24 | 1.666667 | 0.3333333 | 0.3333333 | 0.125 | 0 | 0.3333333 | 0.4166667 | 0 | 0
dmp_v1-4c_Ag2_3_1-BEPMIU_1 | 0.39 | 11.56 | 12.89 | 2297.18 | 0.84687 | 30.49159 | 12.3155 | 18.13574 | 6806.406 | 64 | 1.75 | 0.125 | 0.125 | 0.109375 | 0.28125 | 0.125 | 0.28125 | 0.203125 | 0
dmp_v1-4c_Ag2_3_1-DUBWON_1 | 0.517 | 10.54 | 11.17 | 2703.22 | 0.86606 | 25.39337 | 10.25516 | 15.10973 | 3930.842 | 32 | 1.25 | 0.25 | 0.25 | 0.1875 | 0 | 0.25 | 0.15625 | 0 | 0
dmp_v1-4c_Ag2_3_1-LAGCED_1 | 0.322 | 13.12 | 13.96 | 2092.66 | 0.87824 | 33.02574 | 13.34007 | 19.63744 | 8647.755 | 72 | 1.444444 | 0.1111111 | 0.1111111 | 0.1527778 | 0.25 | 0.1111111 | 0.1805556 | 0.1111111 | 0
dmp_v1-4c_Ag2_3_1-MOCKEV_1 | 0.686 | 8.98 | 9.48 | 2883.27 | 0.84638 | 22.21755 | 8.971674 | 13.22668 | 2632.618 | 24 | 1 | 0.3333333 | 0.3333333 | 0 | 0 | 0.3333333 | 0 | 0 | 0
dmp_v1-4c_Ag2_3_1-QEVKOS_1 | 0.182 | 20.88 | 22.1 | 1335.42 | 0.91175 | 47.23723 | 19.08522 | 28.06403 | 25297.875 | 152 | 1.736842 | 0.05263158 | 0.05263158 | 0.05263158 | 0.6842105 | 0.05263158 | 0.05263158 | 0.5263158 | 0
dmp_v1-4c_Ag2_3_1-TEDGOA_1 | 0.618 | 9.86 | 10.49 | 2666.16 | 0.82967 | 25.05997 | 10.12011 | 14.91232 | 3777.983 | 48 | 1 | 0.1666667 | 0.1666667 | 0.125 | 0.3125 | 0.1666667 | 0.0625 | 0.1875 | 0
dmp_v1-4c_Ag_1_1-1DoU_Ch | 0.456 | 9.41 | 9.84 | 2644.68 | 0.7985 | 25.04036 | 10.47698 | 13.78054 | 3612.584 | 44 | 1.363636 | 0.09090909 | 0.09090909 | 0.02272727 | 0 | 0.1818182 | 0.2272727 | 0 | 0.09090909
dmp_v1-4c_Ag_1_1-BEPMIU_1 | 0.338 | 11.21 | 12.52 | 2236.99 | 0.83605 | 31.83373 | 13.31371 | 17.62342 | 7466.319 | 84 | 1.571429 | 0.04761905 | 0.04761905 | 0.25 | 0.3214286 | 0.0952381 | 0.2380952 | 0.2261905 | 0.04761905
dmp_v1-4c_Ag_1_1-DUBWON_1 | 0.434 | 10.4 | 11.29 | 2589.31 | 0.83293 | 26.67494 | 11.15983 | 14.70552 | 4374.885 | 52 | 1.153846 | 0.07692308 | 0.07692308 | 0.1538462 | 0.05769231 | 0.1538462 | 0.05769231 | 0 | 0
dmp_v1-4c_Ag_1_1-LAGCED_1 | 0.282 | 14.19 | 15.24 | 1959.56 | 0.86634 | 34.39417 | 14.38308 | 19.07348 | 9432.598 | 92 | 1.347826 | 0.04347826 | 0.04347826 | 0.2391304 | 0.326087 | 0.08695652 | 0.1847826 | 0.1304348 | 0.1086957
dmp_v1-4c_Ag_1_1-MOCKEV_1 | 0.564 | 8.81 | 9.17 | 2509.12 | 0.7918 | 23.46325 | 9.81819 | 12.88888 | 2966.549 | 44 | 1 | 0.09090909 | 0.09090909 | 0.04545455 | 0.06818182 | 0.1818182 | 0 | 0.1590909 | 0
dmp_v1-4c_Ag_1_1-QEVKOS_1 | 0.165 | 20.71 | 21.78 | 1274.81 | 0.90973 | 48.76569 | 20.38975 | 27.19941 | 27042.131 | 172 | 1.651163 | 0.02325581 | 0.02325581 | 0.2906977 | 0.5639535 | 0.04651163 | 0.0755814 | 0.4825581 | 0.01162791
dmp_v1-4c_Ag_1_1-TEDGOA_1 | 0.524 | 9.69 | 10.7 | 2387.19 | 0.79384 | 26.3379 | 11.01883 | 14.51492 | 4209.661 | 68 | 1 | 0.05882353 | 0.05882353 | 0.1176471 | 0.3823529 | 0.1176471 | 0.02941176 | 0.2205882 | 0.1029412
dmp_v1-4c_CdCl2_1_1-1DoU_Ch | 0.709 | 5.69 | 6.86 | 1360.14 | 0.6202 | 25.97969 | 12.71995 | 6.669943 | 2202.964 | 28 | 1.571429 | 0.1428571 | 0.1428571 | 0.1428571 | 0 | 0 | 0.2857143 | 0 | 0
dmp_v1-4c_CdCl2_1_1-BEPMIU_1 | 0.482 | 6.72 | 9.02 | 2149.36 | 0.73002 | 33.55113 | 16.40742 | 9.197607 | 5061.722 | 68 | 1.705882 | 0.05882353 | 0.05882353 | 0.1323529 | 0.2647059 | 0.05882353 | 0.1764706 | 0.1911765 | 0
dmp_v1-4c_CdCl2_1_1-DUBWON_1 | 0.659 | 6.68 | 7.56 | 1787.61 | 0.71192 | 27.80168 | 13.60737 | 7.280854 | 2753.158 | 36 | 1.222222 | 0.1111111 | 0.1111111 | 0.1666667 | 0 | 0.1111111 | 0.1111111 | 0 | 0
dmp_v1-4c_CdCl2_1_1-LAGCED_1 | 0.391 | 8.34 | 10.3 | 2360.31 | 0.79862 | 36.40673 | 17.7978 | 10.1464 | 6572.922 | 76 | 1.421053 | 0.05263158 | 0.05263158 | 0.1184211 | 0.2368421 | 0.09210526 | 0.2236842 | 0.1052632 | 0
dmp_v1-4c_CdCl2_1_1-MOCKEV_1 | 0.911 | 5.39 | 6.36 | 1379.27 | 0.61756 | 24.22172 | 11.86368 | 6.078842 | 1745.685 | 28 | 1 | 0.1428571 | 0.1428571 | 0 | 0 | 0 | 0 | 0 | 0
dmp_v1-4c_CdCl2_1_1-QEVKOS_1 | 0.211 | 12.49 | 15.75 | 1739.05 | 0.87866 | 52.42705 | 25.59815 | 15.44136 | 20720.838 | 156 | 1.717949 | 0.02564103 | 0.02564103 | 0.05128205 | 0.6666667 | 0.05128205 | 0.05128205 | 0.5128205 | 0
dmp_v1-4c_CdCl2_1_1-TEDGOA_1 | 0.806 | 4.9 | 6.36 | 1446.78 | 0.59487 | 27.426 | 13.42431 | 7.155662 | 2633.299 | 52 | 1 | 0.07692308 | 0.07692308 | 0.1153846 | 0.2884615 | 0.07692308 | 0.01923077 | 0.2307692 | 0
dmp_v1-4c_CdS2_1_1-1B_4Br_Ch | 2.082 | 2.97 | 4.2 | 0 | 0 | 29.62122 | 14.67873 | 7.055747 | 3067.85 | 92 | 1.086957 | 0.04347826 | 0.04347826 | 0.05434783 | 0.1956522 | 0.04347826 | 0.1304348 | 0 | 0
dmp_v1-4c_CdS2_1_1-1B_4F_Ch | 1.014 | 3.99 | 5.83 | 707.86 | 0.49057 | 29.73753 | 14.73592 | 7.095874 | 3109.479 | 92 | 1.086957 | 0.04347826 | 0.04347826 | 0.05434783 | 0.1956522 | 0.04347826 | 0.1195652 | 0 | 0
dmp_v1-4c_CdS2_1_1-1B_4H_Ch | 0.656 | 5.2 | 6.27 | 1227.67 | 0.56793 | 30.38633 | 15.05526 | 7.3132 | 3345.595 | 60 | 1.666667 | 0.06666667 | 0.06666667 | 0.1 | 0.3 | 0.06666667 | 0.3 | 0 | 0
dmp_v1-4c_CdS2_1_1-1DoU_Ch | 0.766 | 5.78 | 6.42 | 1186.85 | 0.56942 | 26.16777 | 12.9791 | 5.885393 | 1998.878 | 28 | 1.857143 | 0.1428571 | 0.1428571 | 0.1428571 | 0 | 0.07142857 | 0.2857143 | 0 | 0
dmp_v1-4c_CdS2_1_1-2B_4H_Ch | 0.344 | 8.75 | 10.87 | 2245.91 | 0.78448 | 41.40444 | 20.47586 | 10.97509 | 9304.583 | 108 | 1.666667 | 0.03703704 | 0.03703704 | 0.08333333 | 0.5 | 0.07407407 | 0.2222222 | 0 | 0
dmp_v1-4c_CdS2_1_1-2B_fused_Ch | 0.438 | 6.75 | 8.7 | 2068.68 | 0.71213 | 37.13938 | 18.37827 | 9.563973 | 6527.958 | 92 | 1.608696 | 0.04347826 | 0.04347826 | 0.1086957 | 0.423913 | 0.04347826 | 0.2608696 | 0 | 0
dmp_v1-4c_CdS2_1_1-ACOLIP_1 | 0.238 | 12.1 | 14.08 | 1970.93 | 0.85672 | 51.10214 | 25.24598 | 14.16189 | 18270.577 | 156 | 1.769231 | 0.02564103 | 0.02564103 | 0.07692308 | 0.5641026 | 0.05128205 | 0.08974359 | 0.4871795 | 0
dmp_v1-4c_CdS2_1_1-ACOLIP_2 | 0.785 | 6.13 | 7.23 | 951.68 | 0.50341 | 29.57712 | 14.6569 | 7.041288 | 3052.457 | 68 | 1.705882 | 0.05882353 | 0.05882353 | 0.1029412 | 0.2647059 | 0.05882353 | 0.2205882 | 0.1029412 | 0
dmp_v1-4c_CdS2_1_1-AFITIT_1 | 0.256 | 11.91 | 14 | 2035.18 | 0.83556 | 48.24202 | 23.83941 | 13.22309 | 15207.361 | 140 | 1.742857 | 0.02857143 | 0.02857143 | 0.02857143 | 0.6 | 0.05714286 | 0.07857143 | 0 | 0
dmp_v1-4c_CdS2_1_1-AFITIT_2 | 0.355 | 8.93 | 11.16 | 2376.11 | 0.79716 | 41.2219 | 20.38622 | 10.91393 | 9171.611 | 108 | 1.666667 | 0.03703704 | 0.03703704 | 0.0462963 | 0.7222222 | 0.07407407 | 0.07407407 | 0.2777778 | 0
dmp_v1-4c_CdS2_1_1-AMILUE_1 | 1.102 | 3.97 | 4.58 | 143.1 | 0.18037 | 28.72903 | 14.2397 | 6.7556 | 2763.663 | 92 | 2.130435 | 0.04347826 | 0.04347826 | 0 | 0.5217391 | 0.04347826 | 0.04347826 | 0.7717391 | 0
dmp_v1-4c_CdS2_1_1-ATOXEN_1 | 0.397 | 8.4 | 9.86 | 2321.58 | 0.76009 | 41.172 | 20.3618 | 10.8968 | 9135.178 | 124 | 1.83871 | 0.03225806 | 0.03225806 | 0.04032258 | 0.6290323 | 0.06451613 | 0.1290323 | 0.2580645 | 0
dmp_v1-4c_CdS2_1_1-AVAQIX_1 | 0.727 | 5.39 | 6.82 | 1082.45 | 0.5488 | 29.59152 | 14.66391 | 7.045856 | 3057.385 | 60 | 1.666667 | 0.06666667 | 0.06666667 | 0.1166667 | 0.3 | 0.06666667 | 0.15 | 0.15 | 0
dmp_v1-4c_CdS2_1_1-BARZAW_1 | 0.811 | 4.5 | 5.56 | 655.07 | 0.44903 | 28.55413 | 14.15349 | 6.695835 | 2706.055 | 60 | 1.666667 | 0.06666667 | 0.06666667 | 0.08333333 | 0.3 | 0.06666667 | 0.3333333 | 0 | 0
dmp_v1-4c_CdS2_1_1-BEPMIU_1 | 0.507 | 6.48 | 8.31 | 1977 | 0.69036 | 33.72392 | 16.69754 | 8.429415 | 4746.654 | 68 | 1.823529 | 0.05882353 | 0.05882353 | 0.1176471 | 0.2647059 | 0.05882353 | 0.2352941 | 0.2058824 | 0
dmp_v1-4c_CdS2_1_1-BIBBUL_1 | 0.809 | 5.8 | 6.91 | 1321.65 | 0.56725 | 32.03026 | 15.86411 | 7.863386 | 3995.632 | 108 | 1.518519 | 0.03703704 | 0.03703704 | 0.1111111 | 0.5555556 | 0.01851852 | 0.1388889 | 0.2685185 | 0
dmp_v1-4c_CdS2_1_1-BIBBUL_2 | 0.308 | 10.21 | 12.01 | 2382.01 | 0.80214 | 46.21252 | 22.84119 | 12.5557 | 13253.153 | 140 | 2.085714 | 0.02857143 | 0.02857143 | 0.03571429 | 0.5357143 | 0.05714286 | 0.15 | 0.5428571 | 0
dmp_v1-4c_CdS2_1_1-BOWQAG_1 | 0.252 | 11.69 | 14.75 | 1948.24 | 0.8734 | 48.91741 | 24.17147 | 13.44495 | 15897.382 | 140 | 1.285714 | 0.02857143 | 0.02857143 | 0.2857143 | 0.7 | 0.05714286 | 0.1 | 0.2285714 | 0
dmp_v1-4c_CdS2_1_1-CEHZAR01_1 | 0.731 | 5.33 | 6.43 | 962.41 | 0.45806 | 29.95282 | 14.84186 | 7.167261 | 3186.242 | 60 | 2.466667 | 0.06666667 | 0.06666667 | 0 | 0.3 | 0.06666667 | 0.15 | 0.3833333 | 0
dmp_v1-4c_CdS2_1_1-CUTKOS_1 | 0.278 | 10.41 | 12.05 | 2328.93 | 0.84135 | 42.82746 | 21.17609 | 11.44264 | 10377.525 | 92 | 1.782609 | 0.04347826 | 0.04347826 | 0.2826087 | 0.1956522 | 0.08695652 | 0.1086957 | 0 | 0
dmp_v1-4c_CdS2_1_1-CUYHIO_1 | 0.788 | 4.47 | 5.81 | 684.19 | 0.44379 | 30.1548 | 14.94124 | 7.235164 | 3259.8 | 76 | 1.947368 | 0.05263158 | 0.05263158 | 0.05263158 | 0.3947368 | 0.05263158 | 0.25 | 0 | 0
dmp_v1-4c_CdS2_1_1-DAJHUS_1 | 0.247 | 12.55 | 14.49 | 2012.98 | 0.85921 | 47.64664 | 23.54686 | 13.02731 | 14615.706 | 124 | 1.709677 | 0.03225806 | 0.03225806 | 0.04032258 | 0.7258065 | 0.06451613 | 0.06451613 | 0.2580645 | 0
dmp_v1-4c_CdS2_1_1-DEYDOA_1 | 0.207 | 11.7 | 13.66 | 2091.02 | 0.85644 | 46.15752 | 22.81402 | 12.53852 | 13203.542 | 76 | 2.789474 | 0.05263158 | 0.05263158 | 0 | 0 | 0.1052632 | 0.4210526 | 0.2105263 | 0
dmp_v1-4c_CdS2_1_1-DOGZIJ_1 | 0.297 | 10.33 | 12.64 | 2204.78 | 0.82348 | 50.10704 | 24.75664 | 13.83573 | 17162.968 | 188 | 1.978723 | 0.0212766 | 0.0212766 | 0.08510638 | 0.5212766 | 0.04255319 | 0.2021277 | 0.4042553 | 0
dmp_v1-4c_CdS2_1_1-DUBWON_1 | 0.706 | 6.26 | 7.22 | 1637.06 | 0.67491 | 27.98607 | 13.87403 | 6.503357 | 2525.118 | 36 | 1.444444 | 0.1111111 | 0.1111111 | 0.1666667 | 0 | 0.1111111 | 0.1388889 | 0 | 0
dmp_v1-4c_CdS2_1_1-ECAHAT_1 | 0.35 | 9.85 | 11.53 | 2254.67 | 0.79574 | 41.31306 | 20.43126 | 10.9426 | 9236.402 | 108 | 1.666667 | 0.03703704 | 0.03703704 | 0.07407407 | 0.6666667 | 0.07407407 | 0.07407407 | 0.1481481 | 0
dmp_v1-4c_CdS2_1_1-ERUFUS_1 | 0.238 | 14.14 | 16.02 | 1748.6 | 0.87623 | 51.21282 | 25.30027 | 14.19884 | 18397.4 | 148 | 1.486486 | 0.02702703 | 0.02702703 | 0.01351351 | 0.75 | 0.05405405 | 0 | 0.2972973 | 0
dmp_v1-4c_CdS2_1_1-ERUFUS_2 | 0.639 | 7.04 | 8.13 | 1871.41 | 0.72045 | 29.61039 | 14.67336 | 7.052445 | 3064.17 | 36 | 1.222222 | 0.1111111 | 0.1111111 | 0 | 0 | 0.1111111 | 0.1111111 | 0.1666667 | 0
dmp_v1-4c_CdS2_1_1-EXEWAG_1 | 0.411 | 8.23 | 10.68 | 2274.62 | 0.78984 | 40.93778 | 20.24657 | 10.81972 | 8967.912 | 108 | 1.37037 | 0.03703704 | 0.03703704 | 0.01851852 | 0.7592593 | 0.07407407 | 0.07407407 | 0 | 0
dmp_v1-4c_CdS2_1_1-FAPTIB_1 | 0.888 | 6.08 | 6.68 | 827.88 | 0.44441 | 28.52935 | 14.14132 | 6.68761 | 2698.064 | 68 | 1.705882 | 0.05882353 | 0.05882353 | 0.1323529 | 0.1764706 | 0.04411765 | 0.2647059 | 0.1029412 | 0
dmp_v1-4c_CdS2_1_1-FAQVEA_1 | 0.915 | 5.72 | 5.95 | 852.48 | 0.46285 | 27.9135 | 13.83826 | 6.479257 | 2502.768 | 60 | 1.533333 | 0.06666667 | 0.06666667 | 0.1 | 0.25 | 0.06666667 | 0.1666667 | 0.15 | 0
dmp_v1-4c_CdS2_1_1-FEFDAX_1 | 0.353 | 9.3 | 11.38 | 2179.32 | 0.79994 | 41.20921 | 20.38003 | 10.91033 | 9162.974 | 108 | 1.518519 | 0.03703704 | 0.03703704 | 0.08333333 | 0.6111111 | 0.07407407 | 0.08333333 | 0.2314815 | 0
dmp_v1-4c_CdS2_1_1-FEWGUL_1 | 0.262 | 13.1 | 15.58 | 1905.17 | 0.86217 | 49.31729 | 24.36831 | 13.57574 | 16315.028 | 156 | 1.461538 | 0.02564103 | 0.02564103 | 0.1089744 | 0.6538462 | 0.05128205 | 0.03846154 | 0.1666667 | 0
dmp_v1-4c_CdS2_1_1-FUDQIF_1 | 0.734 | 6.32 | 7.01 | 1313.15 | 0.56869 | 29.61068 | 14.67355 | 7.052589 | 3064.304 | 60 | 1.666667 | 0.06666667 | 0.06666667 | 0.1333333 | 0.3 | 0.06666667 | 0.2666667 | 0.4 | 0
dmp_v1-4c_CdS2_1_1-FUNBIA_1 | 0.265 | 11.21 | 13.52 | 2026.71 | 0.85413 | 46.69309 | 23.07738 | 12.71437 | 13700.416 | 124 | 1.580645 | 0.03225806 | 0.03225806 | 0.01612903 | 0.7258065 | 0.06451613 | 0 | 0.3548387 | 0
dmp_v1-4c_CdS2_1_1-FUTKEL_1 | 1.498 | 1.77 | 3.16 | 0 | 0.01565 | 29.50516 | 14.62158 | 7.017037 | 3027.231 | 172 | 1.604651 | 0.02325581 | 0.02325581 | 0.127907 | 0.5290698 | 0.01162791 | 0.2616279 | 0 | 0
dmp_v1-4c_CdS2_1_1-GALCED_1 | 0.356 | 10.18 | 11.73 | 2208.38 | 0.79974 | 41.14594 | 20.34898 | 10.88908 | 9117.18 | 108 | 1.592593 | 0.03703704 | 0.03703704 | 0.1296296 | 0.5 | 0.07407407 | 0.1388889 | 0.2777778 | 0
dmp_v1-4c_CdS2_1_1-GEDLIM_1 | 0.419 | 7.29 | 9.65 | 2411.09 | 0.74938 | 39.27381 | 19.42807 | 10.27032 | 7836.392 | 108 | 1.666667 | 0.03703704 | 0.03703704 | 0.07407407 | 0.6203704 | 0.07407407 | 0.08333333 | 0.287037 | 0
dmp_v1-4c_CdS2_1_1-GIZJOP_1 | 0.814 | 4.4 | 6.04 | 802.57 | 0.51647 | 28.07061 | 13.91565 | 6.532558 | 2551.749 | 52 | 1.615385 | 0.07692308 | 0.07692308 | 0.2307692 | 0.2884615 | 0.07692308 | 0.1923077 | 0.3461538 | 0
dmp_v1-4c_CdS2_1_1-GUFREF_1 | 0.298 | 9.43 | 12.66 | 2314.31 | 0.81643 | 45.71086 | 22.5939 | 12.39302 | 12799.335 | 132 | 1.909091 | 0.03030303 | 0.03030303 | 0.03787879 | 0.5909091 | 0.06060606 | 0.1742424 | 0.2424242 | 0
dmp_v1-4c_CdS2_1_1-GUFREF_2 | 0.446 | 8.77 | 9.68 | 1896.95 | 0.7113 | 35.74157 | 17.69014 | 9.100976 | 5754.301 | 76 | 1.947368 | 0.05263158 | 0.05263158 | 0.07894737 | 0.3157895 | 0.05263158 | 0.2763158 | 0 | 0
dmp_v1-4c_CdS2_1_1-GUYLOC_1 | 0.429 | 8.84 | 10.48 | 2204.8 | 0.78137 | 39.29699 | 19.43923 | 10.2784 | 7851.696 | 92 | 1.434783 | 0.04347826 | 0.04347826 | 0.01086957 | 0.4891304 | 0.08695652 | 0.1304348 | 0 | 0
dmp_v1-4c_CdS2_1_1-HAZNON_1 | 1.216 | 4.19 | 5.93 | 404.06 | 0.44499 | 28.50169 | 14.12772 | 6.678023 | 2688.995 | 68 | 1.470588 | 0.05882353 | 0.05882353 | 0.08823529 | 0.2647059 | 0.05882353 | 0.1470588 | 0.1470588 | 0
dmp_v1-4c_CdS2_1_1-HEXNII_1 | 0.322 | 10.34 | 12.72 | 2319.61 | 0.82337 | 43.26839 | 21.3929 | 11.58852 | 10726.752 | 116 | 1.689655 | 0.03448276 | 0.03448276 | 0.04310345 | 0.6724138 | 0.06896552 | 0.0862069 | 0.362069 | 0
dmp_v1-4c_CdS2_1_1-HOWPOZ_1 | 1.12 | 4.05 | 4.99 | 139.7 | 0.14015 | 28.59588 | 14.17422 | 6.710024 | 2719.732 | 92 | 2.130435 | 0.04347826 | 0.04347826 | 0 | 0.3913043 | 0.04347826 | 0.05434783 | 0.7173913 | 0
dmp_v1-4c_CdS2_1_1-HUTTIA_1 | 0.252 | 12.36 | 15.26 | 1817.21 | 0.86009 | 48.78607 | 24.10694 | 13.40245 | 15762.384 | 140 | 1.628571 | 0.02857143 | 0.02857143 | 0.04285714 | 0.6857143 | 0.05714286 | 0.007142857 | 0.3285714 | 0
dmp_v1-4c_CdS2_1_1-HUTTIA_2 | 0.557 | 7.4 | 9.09 | 2282.47 | 0.70921 | 41.45056 | 20.49857 | 10.99061 | 9338.467 | 180 | 1.4 | 0.02222222 | 0.02222222 | 0.02777778 | 0.4333333 | 0.04444444 | 0.06111111 | 0 | 0
dmp_v1-4c_CdS2_1_1-IMACZN01_1 | 0.644 | 5.52 | 6.73 | 1314.76 | 0.58649 | 28.67923 | 14.21519 | 6.738338 | 2747.087 | 36 | 2.555556 | 0.1111111 | 0.1111111 | 0 | 0 | 0.1111111 | 0.1666667 | 0.2777778 | 0
dmp_v1-4c_CdS2_1_1-ISIMAZ_1 | 0.237 | 12.19 | 14.08 | 2096.16 | 0.85398 | 48.66741 | 24.04871 | 13.36409 | 15641.167 | 124 | 1.967742 | 0.03225806 | 0.03225806 | 0.04032258 | 0.6048387 | 0.06451613 | 0.1612903 | 0.6129032 | 0
dmp_v1-4c_CdS2_1_1-IXUREZ_1 | 0.279 | 11.08 | 13.52 | 2152.7 | 0.84618 | 46.07799 | 22.775 | 12.51232 | 13130.748 | 124 | 1.709677 | 0.03225806 | 0.03225806 | 0.04032258 | 0.6290323 | 0.06451613 | 0.06451613 | 0.3387097 | 0
dmp_v1-4c_CdS2_1_1-KANDIO_1 | 0.381 | 12.04 | 14.12 | 2138.16 | 0.85577 | 45.33973 | 22.41196 | 12.27051 | 12468.694 | 172 | 1.511628 | 0.02325581 | 0.02325581 | 0.1162791 | 0.3953488 | 0.04651163 | 0.4534884 | 0.1744186 | 0
dmp_v1-4c_CdS2_1_1-KINHAS_1 | 0.701 | 4.76 | 5.88 | 729.51 | 0.45728 | 30.11435 | 14.92133 | 7.222274 | 3245.296 | 60 | 2.466667 | 0.06666667 | 0.06666667 | 0 | 0.3 | 0.06666667 | 0.8 | 0 | 0
dmp_v1-4c_CdS2_1_1-KINHAS_2 | 0.159 | 17.08 | 20.57 | 1254.46 | 0.91449 | 62.2847 | 30.74595 | 17.82204 | 34129.24 | 188 | 1.553191 | 0.0212766 | 0.0212766 | 0.0212766 | 0.8031915 | 0.04255319 | 0.03191489 | 0.1702128 | 0
dmp_v1-4c_CdS2_1_1-KINKAV_1 | 0.132 | 19.15 | 22.81 | 1316.75 | 0.92612 | 65.78288 | 32.46608 | 18.96493 | 40503.624 | 204 | 1.588235 | 0.01960784 | 0.01960784 | 0.02941176 | 0.7745098 | 0.03921569 | 0.0245098 | 0.4509804 | 0
dmp_v1-4c_CdS2_1_1-KINKAV_2 | 0.238 | 13.87 | 15.69 | 1717.29 | 0.86236 | 51.9755 | 25.67536 | 14.44997 | 19283.329 | 172 | 1.790698 | 0.02325581 | 0.02325581 | 0.1395349 | 0.3023256 | 0.04651163 | 0.4186047 | 0 | 0
dmp_v1-4c_CdS2_1_1-LAGCED_1 | 0.409 | 8.38 | 9.48 | 2308.26 | 0.7679 | 36.57341 | 18.09939 | 9.376853 | 6207.063 | 76 | 1.526316 | 0.05263158 | 0.05263158 | 0.1578947 | 0.2368421 | 0.05263158 | 0.1447368 | 0.1052632 | 0
dmp_v1-4c_CdS2_1_1-LIFWOO_1 | 0.609 | 9.55 | 10.7 | 2310.16 | 0.77683 | 39.67857 | 19.62711 | 10.40368 | 8102.13 | 188 | 1.638298 | 0.0212766 | 0.0212766 | 0.1276596 | 0.5957447 | 0.06914894 | 0.4946809 | 0.1914894 | 0
dmp_v1-4c_CdS2_1_1-MADVUJ_1 | 0.503 | 7.72 | 10.02 | 1912.34 | 0.68552 | 41.73507 | 20.63879 | 11.08444 | 9547.699 | 156 | 1.871795 | 0.02564103 | 0.02564103 | 0.08333333 | 0.4230769 | 0.05128205 | 0.1987179 | 0 | 0
dmp_v1-4c_CdS2_1_1-MEJQEZ_1 | 1.153 | 4.14 | 5.24 | 290.42 | 0.26187 | 28.13421 | 13.94692 | 6.554402 | 2571.849 | 92 | 1.434783 | 0.04347826 | 0.04347826 | 0.2282609 | 0.4021739 | 0.02173913 | 0.06521739 | 0.5652174 | 0
dmp_v1-4c_CdS2_1_1-MIMVEJ_1 | 0.82 | 5.29 | 6.24 | 828.29 | 0.52256 | 28.56572 | 14.15927 | 6.699352 | 2709.682 | 60 | 1.666667 | 0.06666667 | 0.06666667 | 0.08333333 | 0.3 | 0.06666667 | 0.2166667 | 0.15 | 0
dmp_v1-4c_CdS2_1_1-MOCKEV_1 | 0.997 | 5.31 | 5.95 | 1206.66 | 0.58174 | 24.41342 | 12.11556 | 5.282391 | 1562.435 | 28 | 1.285714 | 0.1428571 | 0.1428571 | 0 | 0 | 0.1428571 | 0 | 0 | 0
dmp_v1-4c_CdS2_1_1-MOYYEF_1 | 0.394 | 9.7 | 11.38 | 2171.7 | 0.77104 | 39.72672 | 19.65075 | 10.41974 | 8134.262 | 108 | 1.666667 | 0.03703704 | 0.03703704 | 0.1111111 | 0.5 | 0.07407407 | 0.1574074 | 0 | 0
dmp_v1-4c_CdS2_1_1-NEHZIK_1 | 0.461 | 7.38 | 8.22 | 2329.96 | 0.74161 | 34.77608 | 17.21509 | 8.779181 | 5255.858 | 68 | 1.705882 | 0.05882353 | 0.05882353 | 0.1764706 | 0.2205882 | 0.05882353 | 0.05882353 | 0.3382353 | 0
dmp_v1-4c_CdS2_1_1-NISCOJ_1 | 0.444 | 7.28 | 8.88 | 2238.01 | 0.73296 | 39.24283 | 19.41258 | 10.25991 | 7816.04 | 116 | 1.758621 | 0.03448276 | 0.03448276 | 0.1206897 | 0.5603448 | 0.06896552 | 0.1637931 | 0.2844828 | 0
dmp_v1-4c_CdS2_1_1-NUYWOU_1 | 0.397 | 8.75 | 10.87 | 2325.3 | 0.77295 | 39.16444 | 19.37422 | 10.23352 | 7764.993 | 100 | 1.64 | 0.04 | 0.04 | 0.16 | 0.59 | 0.06 | 0.11 | 0.34 | 0
dmp_v1-4c_CdS2_1_1-OFERUN02_1 | 0.889 | 4.24 | 5.23 | 315.03 | 0.27315 | 28.05203 | 13.90659 | 6.525666 | 2545.711 | 60 | 1.8 | 0.06666667 | 0.06666667 | 0.1666667 | 0.25 | 0.06666667 | 0.2166667 | 0.3 | 0
dmp_v1-4c_CdS2_1_1-OSAXAI_1 | 0.26 | 10.93 | 14.47 | 2000 | 0.84646 | 46.72638 | 23.09407 | 12.72625 | 13732.919 | 124 | 1.580645 | 0.03225806 | 0.03225806 | 0 | 0.7741935 | 0.06451613 | 0 | 0.05645161 | 0
dmp_v1-4c_CdS2_1_1-PAMVEG_1 | 0.306 | 10.36 | 12.38 | 2348.13 | 0.82854 | 43.51572 | 21.5145 | 11.67006 | 10925.723 | 108 | 1.814815 | 0.03703704 | 0.03703704 | 0.06481481 | 0.6481481 | 0.07407407 | 0.06481481 | 0.6574074 | 0
dmp_v1-4c_CdS2_1_1-PASKAX_1 | 0.25 | 12.19 | 13.93 | 1943.32 | 0.86343 | 48.90453 | 24.16495 | 13.44121 | 15884.481 | 140 | 1.628571 | 0.02857143 | 0.02857143 | 0.08571429 | 0.6285714 | 0.05714286 | 0.06428571 | 0.5428571 | 0
dmp_v1-4c_CdS2_1_1-PASTOU_1 | 1.475 | 2.27 | 3.43 | 0 | 0 | 28.18504 | 13.97202 | 6.571033 | 2587.682 | 132 | 1.545455 | 0.03030303 | 0.03030303 | 0.2045455 | 0.3484848 | 0.03030303 | 0.1742424 | 0.3787879 | 0
dmp_v1-4c_CdS2_1_1-PEMRIK_1 | 0.252 | 13.49 | 15.74 | 1949.17 | 0.86409 | 49.44449 | 24.43076 | 13.61902 | 16451.307 | 148 | 1.540541 | 0.02702703 | 0.02702703 | 0.01351351 | 0.7837838 | 0.05405405 | 0.01351351 | 0.3648649 | 0
dmp_v1-4c_CdS2_1_1-PIJJOI_1 | 0.529 | 6.51 | 8.74 | 1730.76 | 0.63611 | 37.95618 | 18.77969 | 9.836188 | 7011.281 | 124 | 1.967742 | 0.03225806 | 0.03225806 | 0.008064516 | 0.483871 | 0.03225806 | 0.1693548 | 0.233871 | 0
dmp_v1-4c_CdS2_1_1-PORVUO_1 | 0.242 | 11.68 | 14.29 | 1948.17 | 0.85964 | 47.70013 | 23.5725 | 13.04583 | 14668.874 | 124 | 1.709677 | 0.03225806 | 0.03225806 | 0.05645161 | 0.6774194 | 0.06451613 | 0.07258065 | 0 | 0
dmp_v1-4c_CdS2_1_1-QAVWAN_1 | 0.395 | 8.77 | 11.57 | 2175.92 | 0.75101 | 41.23962 | 20.39471 | 10.91984 | 9184.35 | 124 | 1.83871 | 0.03225806 | 0.03225806 | 0.0483871 | 0.5806452 | 0.06451613 | 0.1290323 | 0.25 | 0
dmp_v1-4c_CdS2_1_1-QEFNAQ_1 | 0.922 | 4.68 | 5.4 | 617.32 | 0.43693 | 28.39984 | 14.07767 | 6.643776 | 2656.201 | 68 | 1.470588 | 0.05882353 | 0.05882353 | 0.3088235 | 0.2647059 | 0.05882353 | 0.2941176 | 0.3088235 | 0
dmp_v1-4c_CdS2_1_1-QEVKOS_1 | 0.218 | 12.58 | 15.53 | 1813.52 | 0.8706 | 52.56114 | 25.96332 | 14.64102 | 19980.033 | 156 | 1.769231 | 0.02564103 | 0.02564103 | 0.08333333 | 0.6282051 | 0.05128205 | 0.08974359 | 0.5 | 0
dmp_v1-4c_CdS2_1_1-RABHAZ_1 | 0.278 | 9.99 | 11.24 | 2347.42 | 0.80862 | 41.17597 | 20.36354 | 10.89893 | 9138.624 | 68 | 2.764706 | 0.05882353 | 0.05882353 | 0 | 0 | 0.1176471 | 0.3676471 | 0.2205882 | 0
dmp_v1-4c_CdS2_1_1-RAXCOK_1 | 0.833 | 4.77 | 5.95 | 858.37 | 0.55021 | 28.63884 | 14.19525 | 6.724287 | 2733.658 | 52 | 1.461538 | 0.07692308 | 0.07692308 | 0.07692308 | 0.2884615 | 0.07692308 | 0.1730769 | 0 | 0
dmp_v1-4c_CdS2_1_1-REYCOP_1 | 0.206 | 13 | 17.61 | 1693.55 | 0.86517 | 54.97305 | 27.14957 | 15.43181 | 23031.885 | 172 | 1.976744 | 0.02325581 | 0.02325581 | 0.09883721 | 0.3139535 | 0.04651163 | 0.1802326 | 0.4011628 | 0
dmp_v1-4c_CdS2_1_1-SUJQOE_1 | 0.473 | 7.03 | 8.48 | 2066.84 | 0.73234 | 31.96832 | 15.83358 | 7.843811 | 3970.32 | 44 | 1.909091 | 0.09090909 | 0.09090909 | 0.3181818 | 0 | 0.09090909 | 0.09090909 | 0 | 0
dmp_v1-4c_CdS2_1_1-TEDGOA_1 | 0.867 | 5.32 | 6.27 | 1173.46 | 0.5729 | 27.6113 | 13.68951 | 6.376582 | 2410.25 | 52 | 1.153846 | 0.07692308 | 0.07692308 | 0.1153846 | 0.2884615 | 0.03846154 | 0.03846154 | 0.1923077 | 0
dmp_v1-4c_CdS2_1_1-TERFUT_1 | 0.352 | 9.57 | 11.68 | 2184.99 | 0.80041 | 41.16765 | 20.3597 | 10.89503 | 9131.785 | 108 | 1.592593 | 0.03703704 | 0.03703704 | 0.1203704 | 0.4444444 | 0.07407407 | 0.1666667 | 0.1111111 | 0
dmp_v1-4c_CdS2_1_1-UBACUX_1 | 0.267 | 11.44 | 13.96 | 2129.55 | 0.85694 | 46.6086 | 23.03639 | 12.68768 | 13622.68 | 124 | 1.580645 | 0.03225806 | 0.03225806 | 0.07258065 | 0.6774194 | 0.06451613 | 0.03225806 | 0.3387097 | 0
dmp_v1-4c_CdS2_1_1-UVARIT_1 | 0.245 | 11.57 | 14.24 | 1972.35 | 0.85535 | 47.64941 | 23.54785 | 13.02914 | 14619.219 | 124 | 1.709677 | 0.03225806 | 0.03225806 | 0.07258065 | 0.6774194 | 0.06451613 | 0.0483871 | 0.1290323 | 0
dmp_v1-4c_CdS2_1_1-UVUPOR_1 | 0.322 | 13.08 | 14.99 | 2011.55 | 0.87785 | 46.40558 | 22.93591 | 12.62077 | 13432.96 | 156 | 1.461538 | 0.02564103 | 0.02564103 | 0.1538462 | 0.6474359 | 0.05128205 | 0.2179487 | 0.4871795 | 0
dmp_v1-4c_CdS2_1_1-VAGTUU_1 | 1.107 | 4.08 | 5.29 | 251.59 | 0.25701 | 28.16931 | 13.96414 | 6.565751 | 2582.701 | 92 | 1.608696 | 0.04347826 | 0.04347826 | 0.1630435 | 0.4456522 | 0.0326087 | 0.3043478 | 0 | 0
dmp_v1-4c_CdS2_1_1-WEMNAF_1 | 0.584 | 6.72 | 7.97 | 1774.41 | 0.67761 | 31.79743 | 15.74937 | 7.785909 | 3899.097 | 60 | 1.666667 | 0.06666667 | 0.06666667 | 0.1166667 | 0.25 | 0.06666667 | 0.08333333 | 0.4833333 | 0
dmp_v1-4c_CdS2_1_1-WIFBAQ_1 | 0.329 | 10.9 | 12.69 | 2160.97 | 0.81474 | 46.18166 | 22.82522 | 12.54921 | 13228.194 | 156 | 1.769231 | 0.02564103 | 0.02564103 | 0.1282051 | 0.6153846 | 0.1025641 | 0.1282051 | 0.2948718 | 0
dmp_v1-4c_CdS2_1_1-WONZOP_1 | 0.235 | 12.22 | 14.9 | 1925.89 | 0.86402 | 48.22641 | 23.83134 | 13.21971 | 15193.405 | 124 | 1.580645 | 0.03225806 | 0.03225806 | 0.008064516 | 0.7258065 | 0.06451613 | 0.04032258 | 0.2580645 | 0
dmp_v1-4c_CdS2_1_1-XADGAM_1 | 0.923 | 5.7 | 6.52 | 423.8 | 0.29072 | 29.70621 | 14.72064 | 7.084452 | 3097.987 | 92 | 1.608696 | 0.04347826 | 0.04347826 | 0.1195652 | 0.5 | 0.04347826 | 0.1413043 | 0 | 0
dmp_v1-4c_CdS2_1_1-XIMPOA_1 | 0.829 | 5.5 | 6.22 | 1223.3 | 0.56838 | 25.58963 | 12.69456 | 5.686995 | 1847.412 | 28 | 1.857143 | 0.1428571 | 0.1428571 | 0.1428571 | 0 | 0.1428571 | 0.2857143 | 0 | 0
dmp_v1-4c_CdS2_1_1-YARYOF_1 | 0.479 | 6.86 | 8 | 1792.79 | 0.6769 | 32.37377 | 16.03316 | 7.978872 | 4141.46 | 44 | 2.636364 | 0.09090909 | 0.09090909 | 0 | 0 | 0.09090909 | 0.06818182 | 0.2954545 | 0
dmp_v1-4c_CdS2_1_1-YARYOF_2 | 0.871 | 5.53 | 6.26 | 1277.65 | 0.5926 | 25.23317 | 12.51908 | 5.564985 | 1757.954 | 28 | 1.285714 | 0.1428571 | 0.1428571 | 0 | 0 | 0.1428571 | 0.2857143 | 0.1428571 | 0
dmp_v1-4c_CdS2_1_1-YASPEP_1 | 0.253 | 11.31 | 14.04 | 2053.24 | 0.8519 | 47.38869 | 23.41944 | 12.94455 | 14366.071 | 124 | 1.83871 | 0.03225806 | 0.03225806 | 0.01612903 | 0.7258065 | 0.06451613 | 0.03225806 | 0.2580645 | 0
dmp_v1-4c_CdS2_1_1-YEGKOM_1 | 0.9 | 4.23 | 5.64 | 403.36 | 0.42642 | 28.04519 | 13.90313 | 6.523526 | 2543.623 | 60 | 1.533333 | 0.06666667 | 0.06666667 | 0.2333333 | 0.25 | 0.06666667 | 0.03333333 | 0.4666667 | 0
dmp_v1-4c_CdS2_1_1-ZEDROR_1 | 0.331 | 10.64 | 12.35 | 2215.71 | 0.78608 | 44.53716 | 22.01728 | 12.00478 | 11771.729 | 132 | 2.030303 | 0.03030303 | 0.03030303 | 0.0530303 | 0.5681818 | 0.06060606 | 0.1212121 | 0.5681818 | 0
dmp_v1-4c_CdS2_1_1-ZIKJIO_1 | 0.5 | 6.87 | 8.05 | 1902.3 | 0.68266 | 33.75205 | 16.71153 | 8.438157 | 4759.526 | 68 | 1.823529 | 0.05882353 | 0.05882353 | 0.08823529 | 0.2647059 | 0.05882353 | 0.3382353 | 0 | 0
dmp_v1-4c_Cd_1_1-BEPMIU_1 | 0.382 | 10.08 | 12.12 | 2316.65 | 0.81912 | 31.15485 | 13.14325 | 16.37512 | 6677.26 | 84 | 1.571429 | 0.04761905 | 0.04761905 | 0.202381 | 0.4285714 | 0.1428571 | 0.1666667 | 0.2261905 | 0.03571429
dmp_v1-4c_Cd_1_1-LAGCED_1 | 0.315 | 12.29 | 13.23 | 2146.52 | 0.8567 | 33.81085 | 14.25345 | 17.7666 | 8532.84 | 92 | 1.347826 | 0.04347826 | 0.04347826 | 0.08695652 | 0.5652174 | 0.1304348 | 0.06521739 | 0.1086957 | 0.08695652
dmp_v1-4c_Cd_1_1-QEVKOS_1 | 0.176 | 19.7 | 20.6 | 1321.21 | 0.90215 | 48.69602 | 20.49522 | 25.56736 | 25479.575 | 172 | 1.651163 | 0.02325581 | 0.02325581 | 0.1162791 | 0.6337209 | 0.06976744 | 0.0872093 | 0.494186 | 0
dmp_v1-4c_Cd_1_1-TEDGOA_1 | 0.613 | 9.01 | 9.55 | 2446.57 | 0.76204 | 25.45985 | 10.76178 | 13.38951 | 3643.473 | 68 | 1 | 0.05882353 | 0.05882353 | 0.1176471 | 0.4558824 | 0.1764706 | 0.01470588 | 0.1911765 | 0.1470588
dmp_v1-4c_Cd_2_1-1DoU_Ch | 0.438 | 5.82 | 7.46 | 2763.7 | 0.80708 | 23.80837 | 11.20984 | 9.34289 | 2493.505 | 20 | 1.8 | 0.2 | 0.2 | 0.2 | 0 | 0 | 0.4 | 0 | 0
dmp_v1-4c_Cd_2_1-BEPMIU_1 | 0.345 | 8.54 | 9.86 | 2655.26 | 0.82743 | 30.92115 | 14.5102 | 12.71647 | 5705.525 | 60 | 1.8 | 0.06666667 | 0.06666667 | 0.1333333 | 0.3 | 0 | 0.2666667 | 0.2 | 0
dmp_v1-4c_Cd_2_1-DUBWON_1 | 0.432 | 6.12 | 8.05 | 3206.99 | 0.86554 | 25.51978 | 12.00416 | 10.15617 | 3111.277 | 28 | 1.285714 | 0.1428571 | 0.1428571 | 0.25 | 0 | 0 | 0.1785714 | 0 | 0
dmp_v1-4c_Cd_2_1-LAGCED_1 | 0.284 | 9.18 | 11.14 | 2432.85 | 0.86755 | 33.60333 | 15.75473 | 13.98529 | 7403.969 | 68 | 1.470588 | 0.05882353 | 0.05882353 | 0.1323529 | 0.2647059 | 0 | 0.25 | 0.1176471 | 0
dmp_v1-4c_Cd_2_1-MOCKEV_1 | 0.565 | 5.61 | 6.77 | 3251.56 | 0.84076 | 22.15697 | 10.44338 | 8.557063 | 1980.051 | 20 | 1 | 0.2 | 0.2 | 0 | 0 | 0 | 0 | 0 | 0
dmp_v1-4c_Cd_2_1-QEVKOS_1 | 0.168 | 14.64 | 18.21 | 1431.66 | 0.90864 | 48.65266 | 22.736 | 21.0918 | 23331.045 | 148 | 1.756757 | 0.02702703 | 0.02702703 | 0.08108108 | 0.6621622 | 0 | 0.07432432 | 0.5337838 | 0
dmp_v1-4c_Cd_2_1-TEDGOA_1 | 0.554 | 6.37 | 7.51 | 2706.93 | 0.7917 | 25.16696 | 11.84013 | 9.989372 | 2976.635 | 44 | 1 | 0.09090909 | 0.09090909 | 0.1363636 | 0.3409091 | 0 | 0.1136364 | 0.2045455 | 0
dmp_v1-4c_Cd_4_1-1DoU_Ch | 0.631 | 7.62 | 8.3 | 2624.73 | 0.75242 | 21.64856487 | 13.30266 | 12.44384 | 3583.621 | 68 | 1.235294 | 0.05882353 | 0.05882353 | 0.2058824 | 0.04411765 | 0.2205882 | 0.1911765 | 0 | 0.3529412
dmp_v1-4c_Cd_4_1-BEPMIU_1 | 0.423 | 10.11 | 11.71 | 2224.22 | 0.8121 | 27.41125 | 16.80129 | 16.09373 | 7411.875 | 108 | 1.444444 | 0.03703704 | 0.03703704 | 0.2685185 | 0.2222222 | 0.1296296 | 0.1666667 | 0.1944444 | 0.1203704
dmp_v1-4c_Cd_4_1-DUBWON_1 | 0.579 | 8.73 | 9.25 | 2693.39 | 0.78211 | 23.03522 | 14.14422 | 13.3234 | 4340.966 | 76 | 1.105263 | 0.05263158 | 0.05263158 | 0.1973684 | 0.03947368 | 0.2105263 | 0.02631579 | 0 | 0
dmp_v1-4c_Cd_4_1-LAGCED_1 | 0.349 | 11.22 | 13.16 | 2033.39 | 0.84704 | 29.58412 | 18.12066 | 17.46942 | 9365.069 | 116 | 1.275862 | 0.03448276 | 0.03448276 | 0.2758621 | 0.2068966 | 0.137931 | 0.112069 | 0.137931 | 0.1551724
dmp_v1-4c_Cd_4_1-MOCKEV_1 | 0.778 | 6.99 | 7.54 | 2326.76 | 0.72315 | 20.30975 | 12.49051 | 11.59517 | 2941.452 | 68 | 1 | 0.05882353 | 0.05882353 | 0.2058824 | 0.08823529 | 0.2352941 | 0 | 0.2058824 | 0
dmp_v1-4c_Cd_4_1-QEVKOS_1 | 0.189 | 18.02 | 19.62 | 1300.7 | 0.90541 | 41.77724 | 25.52256 | 25.18287 | 26851.533 | 196 | 1.571429 | 0.02040816 | 0.02040816 | 0.1938776 | 0.5306122 | 0.07142857 | 0.05102041 | 0.4846939 | 0
dmp_v1-4c_Cd_4_1-TEDGOA_1 | 0.675 | 8.34 | 8.96 | 2615.09 | 0.74663 | 22.74943 | 13.97097 | 13.14158 | 4176.81 | 92 | 1 | 0.04347826 | 0.04347826 | 0.2282609 | 0.2282609 | 0.173913 | 0.0326087 | 0.1847826 | 0.1630435
dmp_v1-4c_Cd_5_1-1DoU_Ch | 0.688 | 5.54 | 6.21 | 1145.11 | 0.52489 | 25.72105 | 12.80825 | 5.810865 | 1914.332 | 28 | 2.428571 | 0.1428571 | 0.1428571 | 0.1071429 | 0 | 0.07142857 | 0.3571429 | 0 | 0
dmp_v1-4c_Cd_5_1-BEPMIU_1 | 0.475 | 6.86 | 8.37 | 1888.01 | 0.65908 | 33.24919 | 16.52853 | 8.402335 | 4617.576 | 68 | 2.058824 | 0.05882353 | 0.05882353 | 0.2352941 | 0.2647059 | 0.05882353 | 0.3088235 | 0.2058824 | 0
dmp_v1-4c_Cd_5_1-DUBWON_1 | 0.646 | 6.44 | 7.14 | 1623.26 | 0.63497 | 27.53254 | 13.70368 | 6.44119 | 2430.233 | 36 | 1.888889 | 0.1111111 | 0.1111111 | 0.1944444 | 0 | 0.08333333 | 0.1388889 | 0 | 0
dmp_v1-4c_Cd_5_1-LAGCED_1 | 0.384 | 7.94 | 9.92 | 2272.4 | 0.75368 | 36.08827 | 17.93119 | 9.366014 | 6060.784 | 76 | 1.736842 | 0.05263158 | 0.05263158 | 0.2631579 | 0.3157895 | 0.1052632 | 0.2105263 | 0.1052632 | 0
dmp_v1-4c_Cd_5_1-MOCKEV_1 | 0.904 | 5.12 | 5.79 | 1162.28 | 0.53193 | 23.97331 | 11.94431 | 5.195104 | 1487.582 | 28 | 1.857143 | 0.1428571 | 0.1428571 | 0 | 0 | 0.03571429 | 0 | 0 | 0
dmp_v1-4c_Cd_5_1-QEVKOS_1 | 0.209 | 12.29 | 15.54 | 1832.26 | 0.8686 | 52.01642 | 25.79881 | 14.71811 | 19751.115 | 156 | 1.871795 | 0.02564103 | 0.02564103 | 0.3141026 | 0.5961538 | 0.05128205 | 0.09615385 | 0.4935897 | 0
dmp_v1-4c_Cd_5_1-TEDGOA_1 | 0.81 | 5.07 | 6.05 | 948.67 | 0.51611 | 27.15908 | 13.51912 | 6.311611 | 2317.406 | 52 | 1.461538 | 0.07692308 | 0.07692308 | 0.1153846 | 0.2884615 | 0.05769231 | 0.03846154 | 0.1730769 | 0
dmp_v1-4c_Cd_6_1-1DoU_Ch | 0.473 | 7.65 | 8.57 | 2840.29 | 0.80316 | 20.08629 | 11.04271 | 13.20762 | 2923.584 | 32 | 1.5 | 0.125 | 0.125 | 0.09375 | 0.375 | 0.21875 | 0.3125 | 0 | 0.0625
dmp_v1-4c_Cd_6_1-BEPMIU_1 | 0.357 | 10.2 | 11.46 | 2309.69 | 0.82168 | 26.10392 | 14.39296 | 16.89581 | 6340.787 | 72 | 1.666667 | 0.05555556 | 0.05555556 | 0.09722222 | 0.4722222 | 0.1111111 | 0.1805556 | 0.2222222 | 0.05555556
dmp_v1-4c_Cd_6_1-DUBWON_1 | 0.456 | 8.73 | 9.46 | 2835.52 | 0.84494 | 21.53431 | 11.84857 | 14.09582 | 3590.303 | 40 | 1.2 | 0.1 | 0.1 | 0.225 | 0.3 | 0.175 | 0.125 | 0 | 0
dmp_v1-4c_Cd_6_1-LAGCED_1 | 0.295 | 11.77 | 13.66 | 2136.07 | 0.86169 | 28.37469 | 15.65586 | 18.28714 | 8116.024 | 80 | 1.4 | 0.05 | 0.05 | 0.225 | 0.425 | 0.1 | 0.25 | 0.125 | 0.05
dmp_v1-4c_Cd_6_1-MOCKEV_1 | 0.597 | 6.87 | 8.1 | 3046.91 | 0.8038 | 18.68887 | 10.26522 | 12.35077 | 2363.749 | 32 | 1 | 0.125 | 0.125 | 0 | 0.375 | 0.21875 | 0 | 0.03125 | 0
dmp_v1-4c_Cd_6_1-QEVKOS_1 | 0.172 | 18.12 | 19.95 | 1323.29 | 0.90542 | 41.1123 | 22.74571 | 26.08615 | 24382.782 | 160 | 1.7 | 0.025 | 0.025 | 0.09375 | 0.68125 | 0.05 | 0.075 | 0.5125 | 0
dmp_v1-4c_Cd_6_1-TEDGOA_1 | 0.564 | 7.88 | 9.1 | 2538.95 | 0.78701 | 21.23628 | 11.6824 | 13.91274 | 3445.388 | 56 | 1 | 0.07142857 | 0.07142857 | 0.1428571 | 0.4821429 | 0.125 | 0 | 0.2142857 | 0.07142857
dmp_v1-4c_Cd_7_1-1DoU_Ch | 0.989 | 5.39 | 6.58 | 1181.43 | 0.5292 | 26.45752 | 13.0752 | 6.413031 | 2218.505 | 68 | 1.470588 | 0.05882353 | 0.05882353 | 0.2058824 | 0.1764706 | 0 | 0.3382353 | 0.1176471 | 0.3529412
dmp_v1-4c_Cd_7_1-BEPMIU_1 | 0.597 | 6.86 | 8.73 | 2005.66 | 0.66665 | 33.9679 | 16.74514 | 9.049101 | 5147.102 | 108 | 1.592593 | 0.03703704 | 0.03703704 | 0.1666667 | 0.7407407 | 0.1666667 | 0.1388889 | 0.2314815 | 0.03703704
dmp_v1-4c_Cd_7_1-DUBWON_1 | 0.879 | 6.38 | 7.29 | 1567.42 | 0.61141 | 28.26491 | 13.95843 | 7.052632 | 2782.499 | 76 | 1.315789 | 0.05263158 | 0.05263158 | 0.2236842 | 0.1578947 | 0.05263158 | 0.1710526 | 0.1052632 | 0.05263158
dmp_v1-4c_Cd_7_1-LAGCED_1 | 0.479 | 8.5 | 9.97 | 2224.93 | 0.73593 | 36.80004 | 18.12913 | 10.03178 | 6692.728 | 116 | 1.413793 | 0.03448276 | 0.03448276 | 0.1034483 | 0.637931 | 0.1551724 | 0.1551724 | 0.1637931 | 0.05172414
dmp_v1-4c_Cd_7_1-MOCKEV_1 | 1.27 | 5.07 | 5.98 | 1016.07 | 0.47431 | 24.71363 | 12.22287 | 5.791092 | 1749.322 | 68 | 1.235294 | 0.05882353 | 0.05882353 | 0.2205882 | 0.1764706 | 0.02941176 | 0.1323529 | 0.1764706 | 0.1764706
dmp_v1-4c_Cd_7_1-QEVKOS_1 | 0.237 | 12.63 | 16.29 | 1834.77 | 0.86644 | 52.6875 | 25.89215 | 15.50203 | 21147.741 | 196 | 1.653061 | 0.02040816 | 0.02040816 | 0.122449 | 0.7244898 | 0.1020408 | 0.04081633 | 0.4795918 | 0
dmp_v1-4c_Cd_7_1-TEDGOA_1 | 1.035 | 4.88 | 6.41 | 1125.33 | 0.52636 | 27.89233 | 13.77626 | 6.921593 | 2659.634 | 92 | 1.173913 | 0.04347826 | 0.04347826 | 0.1847826 | 0.2934783 | 0 | 0.1304348 | 0.2717391 | 0.08695652
dmp_v1-4c_Cu2I2_1-ACOLIP_1 | 0.63 | 13.98 | 14.53 | 1459.38 | 0.66852 | 53.89747 | 27.5289 | 6.093494 | 9040.872 | 160 | 1.7 | 0.05 | 0.05 | 0.29375 | 0.49375 | 0.0625 | 0.1125 | 0.425 | 0
dmp_v1-4c_Cu2I2_1-BIBBUL_2 | 0.879 | 11.59 | 12.2 | 1386.27 | 0.57403 | 49.05236 | 25.06398 | 5.023464 | 6175.904 | 144 | 2 | 0.05555556 | 0.05555556 | 0.2013889 | 0.3819444 | 0.04166667 | 0.2777778 | 0.4652778 | 0
dmp_v1-4c_Cu2I2_1-ERUFUS_1 | 0.586 | 16.01 | 16.75 | 1503.99 | 0.73962 | 54.05551 | 27.55944 | 6.554389 | 9763.87 | 152 | 1.421053 | 0.05263158 | 0.05263158 | 0.3223684 | 0.4605263 | 0.06578947 | 0.1447368 | 0.2434211 | 0
dmp_v1-4c_Cu2I2_1-KINHAS_2 | 0.238 | 17.6 | 20.87 | 1619.07 | 0.89899 | 65.65976 | 32.81966 | 13.20848 | 28460.224 | 192 | 1.5 | 0.04166667 | 0.04166667 | 0.3802083 | 0.6927083 | 0.078125 | 0.109375 | 0.15625 | 0
dmp_v1-4c_Cu2I2_1-KINKAV_1 | 0.192 | 18.27 | 20.72 | 1510.75 | 0.91267 | 69.26139 | 34.52338 | 14.5895 | 34881.952 | 208 | 1.538462 | 0.03846154 | 0.03846154 | 0.3509615 | 0.6634615 | 0.07211538 | 0.03846154 | 0.4134615 | 0
dmp_v1-4c_Cu2I2_1-KINKAV_2 | 0.527 | 14.91 | 15.66 | 1667.05 | 0.7755 | 54.89114 | 27.90655 | 7.347318 | 11254.287 | 176 | 1.727273 | 0.04545455 | 0.04545455 | 0.2215909 | 0.4318182 | 0.03977273 | 0.4204545 | 0 | 0
dmp_v1-4c_Cu2I2_1-QEVKOS_1 | 0.466 | 14.59 | 15.07 | 1679.44 | 0.77777 | 55.51397 | 28.18067 | 7.810804 | 12218.653 | 160 | 1.7 | 0.05 | 0.05 | 0.3125 | 0.51875 | 0.0875 | 0.05625 | 0.45625 | 0
dmp_v1-4c_Cu2I2_1-REYCOP_1 | 0.367 | 15.06 | 16.42 | 1850.21 | 0.81904 | 58.09882 | 29.2922 | 9.765348 | 16617.145 | 176 | 1.909091 | 0.04545455 | 0.04545455 | 0.1761364 | 0.3693182 | 0.09659091 | 0.2727273 | 0.3863636 | 0
dmp_v1-4c_Cu2I2_1-UVARIT_1 | 0.754 | 13.38 | 13.71 | 1299.83 | 0.60279 | 50.4244 | 25.79949 | 5.018602 | 6528.732 | 128 | 1.625 | 0.0625 | 0.0625 | 0.3671875 | 0.46875 | 0.046875 | 0.1875 | 0.1171875 | 0
dmp_v1-4c_Cu_1-1DoU_Ch | 0.332 | 7.43 | 8.2 | 2370.2 | 0.78342 | 21.57554 | 9.377503 | 11.41446 | 2309.352 | 20 | 1.8 | 0.2 | 0.2 | 0.15 | 0 | 0 | 0.5 | 0 | 0
dmp_v1-4c_Cu_1-BEPMIU_1 | 0.308 | 9.8 | 11.25 | 2486.65 | 0.81223 | 28.35341 | 12.2632 | 15.32978 | 5330.197 | 60 | 1.8 | 0.06666667 | 0.06666667 | 0.1333333 | 0.3 | 0 | 0.2333333 | 0.2 | 0
dmp_v1-4c_Cu_1-DUBWON_1 | 0.353 | 8.02 | 9.21 | 2903.66 | 0.83795 | 23.20726 | 10.07156 | 12.35744 | 2888.283 | 28 | 1.285714 | 0.1428571 | 0.1428571 | 0.2142857 | 0 | 0 | 0.1785714 | 0 | 0
dmp_v1-4c_Cu_1-LAGCED_1 | 0.256 | 11.27 | 12.21 | 2350.26 | 0.85049 | 30.90773 | 13.35146 | 16.80555 | 6935.023 | 68 | 1.470588 | 0.05882353 | 0.05882353 | 0.1764706 | 0.2647059 | 0 | 0.1617647 | 0.1176471 | 0
dmp_v1-4c_Cu_1-MOCKEV_1 | 0.434 | 7.11 | 7.47 | 2451.49 | 0.8057 | 20.00183 | 8.707356 | 10.50519 | 1829.528 | 20 | 1 | 0.2 | 0.2 | 0 | 0 | 0 | 0 | 0 | 0
dmp_v1-4c_Cu_1-QEVKOS_1 | 0.162 | 18.57 | 19.7 | 1378.24 | 0.89883 | 45.24359 | 19.45687 | 25.08196 | 22079.501 | 148 | 1.756757 | 0.02702703 | 0.02702703 | 0.08108108 | 0.6621622 | 0 | 0.07432432 | 0.5337838 | 0
dmp_v1-4c_Cu_1-TEDGOA_1 | 0.48 | 8.07 | 8.78 | 2392.02 | 0.76691 | 22.87042 | 9.928604 | 12.16324 | 2761.856 | 44 | 1 | 0.09090909 | 0.09090909 | 0.1363636 | 0.3409091 | 0 | 0.06818182 | 0.2272727 | 0
dmp_v1-4c_Cu_1_Ch_1-1DoU_Ch | 1.155 | 5.63 | 6.43 | 1223.75 | 0.51353 | 26.86166 | 13.34329 | 5.695496 | 2041.396 | 72 | 1.222222 | 0.1111111 | 0.1111111 | 0.04166667 | 0.7777778 | 0.5138889 | 0.1666667 | 0 | 0.1666667
dmp_v1-4c_Cu_1_Ch_1-BEPMIU_1 | 0.671 | 6.7 | 7.91 | 1894.29 | 0.69132 | 34.43337 | 17.07219 | 8.198548 | 4819.54 | 112 | 1.428571 | 0.07142857 | 0.07142857 | 0.1071429 | 0.7857143 | 0.3482143 | 0.1071429 | 0.1785714 | 0.07142857
dmp_v1-4c_Cu_1_Ch_1-DUBWON_1 | 1.014 | 6.9 | 7.66 | 1448.26 | 0.581 | 28.68366 | 14.24069 | 6.305503 | 2575.642 | 80 | 1.1 | 0.1 | 0.1 | 0.1 | 0.85 | 0.5 | 0.05 | 0 | 0
dmp_v1-4c_Cu_1_Ch_1-LAGCED_1 | 0.536 | 8.8 | 9.81 | 2316.3 | 0.7732 | 37.2887 | 18.4783 | 9.126432 | 6288.403 | 120 | 1.266667 | 0.06666667 | 0.06666667 | 0.175 | 0.7666667 | 0.3333333 | 0.1 | 0.1 | 0.06666667
dmp_v1-4c_Cu_1_Ch_1-MOCKEV_1 | 1.493 | 5.46 | 5.95 | 1064.56 | 0.46788 | 25.1038 | 12.47716 | 5.100799 | 1597.693 | 72 | 1 | 0.1111111 | 0.1111111 | 0.1111111 | 0 | 0.4444444 | 0 | 0.08333333 | 0
dmp_v1-4c_Cu_1_Ch_1-QEVKOS_1 | 0.258 | 12.83 | 15.34 | 1778.7 | 0.86992 | 53.30878 | 26.36527 | 14.27615 | 20065.129 | 200 | 1.56 | 0.04 | 0.04 | 0.065 | 0.86 | 0.2 | 0.055 | 0.425 | 0
dmp_v1-4c_Cu_1_Ch_1-TEDGOA_1 | 1.186 | 5.02 | 5.98 | 1022.72 | 0.4861 | 28.30813 | 14.05578 | 6.179695 | 2458.858 | 96 | 1 | 0.08333333 | 0.08333333 | 0.05208333 | 0.8645833 | 0.4166667 | 0.02083333 | 0.125 | 0.08333333
dmp_v1-4c_Fe_1-1DoU_Ch | 1.024 | 5.9 | 7.2 | 1247.56 | 0.4996 | 29.59766 | 15.01703 | 6.21172 | 2567.612 | 108 | 1.444444 | 0.03703704 | 0.03703704 | 0.1851852 | 0.6851852 | 0.1111111 | 0.2314815 | 0.4722222 | 0
dmp_v1-4c_Fe_1-BEPMIU_1 | 0.61 | 7.81 | 9.42 | 1749.33 | 0.65154 | 37.1069 | 18.76163 | 8.634195 | 5750.647 | 148 | 1.540541 | 0.02702703 | 0.02702703 | 0.1283784 | 0.6891892 | 0.09459459 | 0.1148649 | 0.3918919 | 0
dmp_v1-4c_Fe_1-DUBWON_1 | 0.903 | 7.29 | 8.2 | 1461.08 | 0.58468 | 31.40425 | 15.91758 | 6.799922 | 3190.882 | 116 | 1.344828 | 0.03448276 | 0.03448276 | 0.2068966 | 0.5689655 | 0.0862069 | 0.1551724 | 0.387931 | 0
dmp_v1-4c_Fe_1-LAGCED_1 | 0.492 | 8.96 | 10.3 | 2114.42 | 0.71811 | 39.93971 | 20.17533 | 9.535745 | 7395.213 | 156 | 1.410256 | 0.02564103 | 0.02564103 | 0.3076923 | 0.7115385 | 0.08974359 | 0.1794872 | 0.3525641 | 0
dmp_v1-4c_Fe_1-MOCKEV_1 | 1.3 | 5.4 | 6.24 | 1067.63 | 0.46203 | 27.85449 | 14.14863 | 5.639434 | 2042.936 | 108 | 1.296296 | 0.03703704 | 0.03703704 | 0.1018519 | 0.5462963 | 0.0462963 | 0.1018519 | 0.5833333 | 0
dmp_v1-4c_Fe_1-QEVKOS_1 | 0.244 | 13.86 | 16.63 | 1817.79 | 0.85666 | 55.8375 | 28.1169 | 14.53221 | 22333.658 | 236 | 1.610169 | 0.01694915 | 0.01694915 | 0.1271186 | 0.8432203 | 0.06355932 | 0.04661017 | 0.529661 | 0
dmp_v1-4c_Fe_1-TEDGOA_1 | 1.043 | 5.97 | 7.55 | 1303.5 | 0.51309 | 31.03187 | 15.73166 | 6.67973 | 3055.921 | 132 | 1.242424 | 0.03030303 | 0.03030303 | 0.1893939 | 0.7727273 | 0.07575758 | 0.1212121 | 0.4772727 | 0
dmp_v1-4c_Mo2_1_1-1DoU_Ch | 1.283 | 6.19 | 6.86 | 1313.49 | 0.51123 | 27.52031 | 14.14963 | 5.582728 | 2173.927 | 72 | 1.222222 | 0.1111111 | 0.1111111 | 0.04166667 | 0.8333333 | 0.5277778 | 0.2083333 | 0 | 0.3888889
dmp_v1-4c_Mo2_1_1-BEPMIU_1 | 0.73 | 7.63 | 8.9 | 2005.27 | 0.6968 | 34.98963 | 17.95695 | 7.997805 | 5025.076 | 112 | 1.428571 | 0.07142857 | 0.07142857 | 0.09821429 | 0.7857143 | 0.3482143 | 0.1339286 | 0.1607143 | 0.07142857
dmp_v1-4c_Mo2_1_1-DUBWON_1 | 1.116 | 6.99 | 7.9 | 1541.25 | 0.58675 | 29.3177 | 15.06605 | 6.171032 | 2725.757 | 80 | 1.1 | 0.1 | 0.1 | 0.1 | 0.85 | 0.5 | 0.05 | 0 | 0
dmp_v1-4c_Mo2_1_1-LAGCED_1 | 0.583 | 8.72 | 9.86 | 2323.82 | 0.77339 | 37.80638 | 19.39281 | 8.890603 | 6518.339 | 120 | 1.266667 | 0.06666667 | 0.06666667 | 0.06666667 | 0.7166667 | 0.3333333 | 0.1333333 | 0.1 | 0.06666667
dmp_v1-4c_Mo2_1_1-MOCKEV_1 | 1.644 | 5.83 | 6.24 | 1194.81 | 0.48101 | 25.78612 | 13.26538 | 5.007286 | 1712.806 | 72 | 1 | 0.1111111 | 0.1111111 | 0 | 0.5 | 0.4444444 | 0 | 0.08333333 | 0
dmp_v1-4c_Mo2_1_1-QEVKOS_1 | 0.275 | 13.83 | 15.93 | 1790.08 | 0.86851 | 53.61011 | 27.44584 | 13.84691 | 20373.995 | 200 | 1.56 | 0.04 | 0.04 | 0.07 | 0.835 | 0.2 | 0.055 | 0.425 | 0
dmp_v1-4c_Mo2_1_1-TEDGOA_1 | 1.285 | 5.53 | 6.75 | 1150.84 | 0.49565 | 28.94721 | 14.87709 | 6.050412 | 2605.611 | 96 | 1 | 0.08333333 | 0.08333333 | 0.07291667 | 0.8645833 | 0.4166667 | 0.01041667 | 0.125 | 0.1458333
dmp_v1-4c_Ni_1-1DoU_Ch | 0.455 | 4.55 | 5.62 | 980.92 | 0.69187 | 22.80585 | 11.44638 | 6.184047 | 1614.312 | 20 | 1.8 | 0.2 | 0.2 | 0.15 | 0 | 0 | 0.5 | 0 | 0
dmp_v1-4c_Ni_1-BEPMIU_1 | 0.389 | 5.6 | 7.36 | 2880.71 | 0.75876 | 30.17914 | 15.13299 | 9.063146 | 4139.144 | 60 | 1.8 | 0.06666667 | 0.06666667 | 0.1333333 | 0.3 | 0 | 0.2666667 | 0.2333333 | 0
dmp_v1-4c_Ni_1-DUBWON_1 | 0.473 | 5.43 | 6.21 | 2081.86 | 0.78747 | 24.58014 | 12.33372 | 6.882482 | 2086.525 | 28 | 1.285714 | 0.1428571 | 0.1428571 | 0.25 | 0 | 0 | 0.1785714 | 0 | 0
dmp_v1-4c_Ni_1-LAGCED_1 | 0.316 | 6.98 | 8.94 | 2951.45 | 0.81963 | 32.9598 | 16.52282 | 10.13819 | 5521.145 | 68 | 1.470588 | 0.05882353 | 0.05882353 | 0.1176471 | 0.3529412 | 0 | 0.1911765 | 0.1176471 | 0
dmp_v1-4c_Ni_1-MOCKEV_1 | 0.62 | 4.18 | 5.05 | 710.71 | 0.67289 | 21.09402 | 10.59008 | 5.504649 | 1229.669 | 20 | 1 | 0.2 | 0.2 | 0 | 0 | 0 | 0 | 0 | 0
dmp_v1-4c_Ni_1-QEVKOS_1 | 0.187 | 11.87 | 15.51 | 1695.25 | 0.88437 | 48.56069 | 24.31833 | 16.12696 | 19044.562 | 148 | 1.756757 | 0.02702703 | 0.02702703 | 0.06081081 | 0.6621622 | 0 | 0.08108108 | 0.5405405 | 0
dmp_v1-4c_Ni_1-TEDGOA_1 | 0.652 | 4.13 | 5.51 | 1095.03 | 0.65721 | 24.21434 | 12.1508 | 6.738887 | 1982.739 | 44 | 1 | 0.09090909 | 0.09090909 | 0.1363636 | 0.3409091 | 0 | 0.09090909 | 0.2045455 | 0
dmp_v1-4c_Pd_1-1DoU_Ch | 0.606 | 4.9 | 5.84 | 1133.61 | 0.68906 | 23.96015 | 11.91437 | 6.079714 | 1735.576 | 20 | 1.8 | 0.2 | 0.2 | 0.15 | 0 | 0 | 0.5 | 0 | 0
dmp_v1-4c_Pd_1-BEPMIU_1 | 0.445 | 6.36 | 7.67 | 2620.46 | 0.77111 | 31.42418 | 15.60509 | 8.832505 | 4331.258 | 60 | 1.8 | 0.06666667 | 0.06666667 | 0.15 | 0.3 | 0 | 0.2333333 | 0.2166667 | 0
dmp_v1-4c_Pd_1-DUBWON_1 | 0.586 | 5.61 | 6.61 | 2303.49 | 0.80298 | 25.75614 | 12.80265 | 6.747837 | 2225.077 | 28 | 1.285714 | 0.1428571 | 0.1428571 | 0.2142857 | 0 | 0 | 0.1785714 | 0 | 0
dmp_v1-4c_Pd_1-LAGCED_1 | 0.359 | 7.22 | 8.91 | 2959.6 | 0.82151 | 34.2392 | 16.99628 | 9.860371 | 5738.134 | 68 | 1.470588 | 0.05882353 | 0.05882353 | 0.1323529 | 0.2647059 | 0 | 0.25 | 0.1176471 | 0
dmp_v1-4c_Pd_1-MOCKEV_1 | 0.809 | 4.53 | 5.34 | 959.93 | 0.69476 | 22.22707 | 11.05714 | 5.42965 | 1334.433 | 20 | 1 | 0.2 | 0.2 | 0 | 0 | 0 | 0 | 0 | 0
dmp_v1-4c_Pd_1-QEVKOS_1 | 0.2 | 11.71 | 15.3 | 1744.48 | 0.88711 | 50.03197 | 24.80102 | 15.57767 | 19329.459 | 148 | 1.756757 | 0.02702703 | 0.02702703 | 0.07432432 | 0.6621622 | 0 | 0.05405405 | 0.5405405 | 0
dmp_v1-4c_Pd_1-TEDGOA_1 | 0.761 | 4.45 | 5.36 | 1313.23 | 0.68174 | 25.38593 | 12.61955 | 6.610386 | 2117.695 | 44 | 1 | 0.09090909 | 0.09090909 | 0.1363636 | 0.3409091 | 0 | 0.04545455 | 0.2272727 | 0
dmp_v1-4c_Pt_1-1DoU_Ch | 0.965 | 4.85 | 5.85 | 1119.1 | 0.69328 | 23.70208 | 11.8394 | 6.058984 | 1700.262 | 20 | 1.8 | 0.2 | 0.2 | 0.15 | 0 | 0 | 0.5 | 0 | 0
dmp_v1-4c_Pt_1-BEPMIU_1 | 0.589 | 5.58 | 7.25 | 2983.61 | 0.76689 | 31.1381 | 15.53411 | 8.842577 | 4277.178 | 60 | 1.8 | 0.06666667 | 0.06666667 | 0.15 | 0.3 | 0 | 0.2666667 | 0.25 | 0
dmp_v1-4c_Pt_1-DUBWON_1 | 0.866 | 5.88 | 6.65 | 2203.5 | 0.79875 | 25.49144 | 12.72866 | 6.734918 | 2185.291 | 28 | 1.285714 | 0.1428571 | 0.1428571 | 0.2142857 | 0 | 0 | 0.1785714 | 0 | 0
dmp_v1-4c_Pt_1-LAGCED_1 | 0.467 | 7.47 | 9.01 | 2932.34 | 0.82502 | 33.94178 | 16.92685 | 9.881342 | 5677.103 | 68 | 1.470588 | 0.05882353 | 0.05882353 | 0.1323529 | 0.2647059 | 0 | 0.25 | 0.1176471 | 0
dmp_v1-4c_Pt_1-MOCKEV_1 | 1.28 | 4.44 | 5.24 | 882.31 | 0.69745 | 21.97571 | 10.98126 | 5.401047 | 1303.386 | 20 | 1 | 0.2 | 0.2 | 0 | 0 | 0 | 0 | 0 | 0
dmp_v1-4c_Pt_1-QEVKOS_1 | 0.232 | 11.87 | 15.2 | 1738.37 | 0.88789 | 49.67572 | 24.7398 | 15.65966 | 19245.218 | 148 | 1.756757 | 0.02702703 | 0.02702703 | 0.1013514 | 0.6621622 | 0 | 0.07432432 | 0.527027 | 0
dmp_v1-4c_Pt_1-TEDGOA_1 | 1.058 | 4.43 | 5.35 | 1074.98 | 0.68591 | 25.12256 | 12.54533 | 6.595997 | 2078.866 | 44 | 1 | 0.09090909 | 0.09090909 | 0.1363636 | 0.3409091 | 0 | 0.06818182 | 0.2272727 | 0
dmp_v1-4c_W_1-1B_4Br_Ch | 1.749 | 6.42 | 8.39 | 1358.29 | 0.5258 | 24.37077 | 10.27772 | 14.66442 | 3673.02 | 84 | 1 | 0.04761905 | 0.04761905 | 0.04761905 | 0.2142857 | 0 | 0.1547619 | 0 | 0
dmp_v1-4c_W_1-1B_4F_Ch | 0.857 | 8.8 | 10 | 1727.07 | 0.71056 | 24.46942 | 10.31874 | 14.72946 | 3719.032 | 84 | 1 | 0.04761905 | 0.04761905 | 0.08333333 | 0.2142857 | 0 | 0.1309524 | 0 | 0
dmp_v1-4c_W_1-1B_4H_Ch | 0.56 | 9.24 | 10.45 | 2073.32 | 0.76295 | 25.02285 | 10.54578 | 15.09088 | 3982.2 | 52 | 1.615385 | 0.07692308 | 0.07692308 | 0.1923077 | 0.3461538 | 0 | 0.1923077 | 0 | 0
dmp_v1-4c_W_1-1DoU_Ch | 0.633 | 8.01 | 8.68 | 2766.52 | 0.80186 | 21.42629 | 9.067617 | 12.74063 | 2475.267 | 20 | 1.8 | 0.2 | 0.2 | 0.15 | 0 | 0 | 0.5 | 0 | 0
dmp_v1-4c_W_1-2B_4H_Ch | 0.308 | 14.2 | 15.68 | 1969.54 | 0.84949 | 34.4165 | 14.40572 | 21.22384 | 10522.556 | 100 | 1.64 | 0.04 | 0.04 | 0.09 | 0.54 | 0 | 0.24 | 0 | 0
dmp_v1-4c_W_1-2B_fused_Ch | 0.386 | 12.59 | 13.62 | 2067.07 | 0.81748 | 30.78118 | 12.91178 | 18.85045 | 7491.833 | 84 | 1.571429 | 0.04761905 | 0.04761905 | 0.1547619 | 0.3928571 | 0 | 0.2857143 | 0 | 0
dmp_v1-4c_W_1-ACOLIP_1 | 0.217 | 17.9 | 19.91 | 1567.7 | 0.89313 | 42.68539 | 17.80373 | 26.61778 | 20228.271 | 148 | 1.756757 | 0.02702703 | 0.02702703 | 0.1081081 | 0.6621622 | 0 | 0.1351351 | 0.5135135 | 0
dmp_v1-4c_W_1-ACOLIP_2 | 0.665 | 8.27 | 9.7 | 1898.38 | 0.72299 | 24.33333 | 10.26266 | 14.639 | 3655.659 | 60 | 1.666667 | 0.06666667 | 0.06666667 | 0.1333333 | 0.3 | 0 | 0.25 | 0.1333333 | 0
dmp_v1-4c_W_1-AFITIT_1 | 0.232 | 17.69 | 19.23 | 1601.7 | 0.87789 | 40.24521 | 16.80144 | 25.02702 | 16922.563 | 132 | 1.727273 | 0.03030303 | 0.03030303 | 0 | 0.7272727 | 0 | 0.03030303 | 0 | 0
dmp_v1-4c_W_1-AFITIT_2 | 0.317 | 14.18 | 15.66 | 1977.89 | 0.85829 | 34.26331 | 14.34159 | 21.12266 | 10379.367 | 100 | 1.64 | 0.04 | 0.04 | 0.09 | 0.6 | 0 | 0.17 | 0.3 | 0
dmp_v1-4c_W_1-AMILUE_1 | 0.924 | 5.9 | 7.04 | 1072.17 | 0.49644 | 23.60975 | 9.964969 | 14.16798 | 3333.247 | 84 | 2.142857 | 0.04761905 | 0.04761905 | 0 | 0.5 | 0 | 0.04761905 | 0.8333333 | 0
dmp_v1-4c_W_1-ATOXEN_1 | 0.355 | 12.33 | 13.85 | 2137.32 | 0.82756 | 34.21952 | 14.32413 | 21.09506 | 10339.953 | 116 | 1.827586 | 0.03448276 | 0.03448276 | 0.09482759 | 0.5689655 | 0 | 0.137931 | 0.2672414 | 0
dmp_v1-4c_W_1-AVAQIX_1 | 0.617 | 7.88 | 9 | 2466.35 | 0.75807 | 24.34496 | 10.26699 | 14.64788 | 3661.167 | 52 | 1.615385 | 0.07692308 | 0.07692308 | 0.1538462 | 0.3461538 | 0 | 0.1730769 | 0.2307692 | 0
dmp_v1-4c_W_1-BARZAW_1 | 0.682 | 6.19 | 8.37 | 2143.8 | 0.71626 | 23.46047 | 9.90408 | 14.06983 | 3269.128 | 52 | 1.615385 | 0.07692308 | 0.07692308 | 0.1153846 | 0.3461538 | 0 | 0.3461538 | 0 | 0
dmp_v1-4c_W_1-BEPMIU_1 | 0.442 | 10.18 | 11.19 | 2432.12 | 0.81908 | 27.86868 | 11.71526 | 16.94851 | 5533.422 | 60 | 1.8 | 0.06666667 | 0.06666667 | 0.1666667 | 0.3 | 0 | 0.2166667 | 0.2166667 | 0
dmp_v1-4c_W_1-BIBBUL_1 | 0.695 | 7.84 | 9.35 | 1921.95 | 0.69887 | 26.42429 | 11.12167 | 16.00585 | 4703.767 | 100 | 1.48 | 0.04 | 0.04 | 0.15 | 0.42 | 0 | 0.22 | 0.26 | 0
dmp_v1-4c_W_1-BIBBUL_2 | 0.278 | 15.91 | 16.89 | 1754.9 | 0.84713 | 38.51598 | 16.09049 | 23.89793 | 14810.393 | 132 | 2.090909 | 0.03030303 | 0.03030303 | 0.09090909 | 0.6060606 | 0 | 0.25 | 0.5606061 | 0
dmp_v1-4c_W_1-BOWQAG_1 | 0.229 | 18.58 | 19.6 | 1492.81 | 0.90835 | 40.8245 | 17.03789 | 25.40253 | 17668.917 | 132 | 1.242424 | 0.03030303 | 0.03030303 | 0.2954545 | 0.7045455 | 0 | 0.09090909 | 0.2348485 | 0
dmp_v1-4c_W_1-CEHZAR01_1 | 0.621 | 7.79 | 8.68 | 2073.53 | 0.7033 | 24.65212 | 10.39401 | 14.84953 | 3804.897 | 52 | 2.538462 | 0.07692308 | 0.07692308 | 0 | 0.3461538 | 0 | 0.1923077 | 0.4230769 | 0
dmp_v1-4c_W_1-CUTKOS_1 | 0.25 | 15.77 | 16.81 | 1787.92 | 0.88823 | 35.63005 | 14.90394 | 22.01563 | 11690.803 | 84 | 1.761905 | 0.04761905 | 0.04761905 | 0.297619 | 0.2142857 | 0 | 0.1428571 | 0 | 0
dmp_v1-4c_W_1-CUYHIO_1 | 0.67 | 7.25 | 8.16 | 2126.36 | 0.68187 | 24.82591 | 10.46442 | 14.96195 | 3886.883 | 68 | 1.941176 | 0.05882353 | 0.05882353 | 0.04411765 | 0.5294118 | 0 | 0.2058824 | 0 | 0
dmp_v1-4c_W_1-DAJHUS_1 | 0.223 | 17.88 | 18.88 | 1571.02 | 0.89762 | 39.74087 | 16.59156 | 24.69751 | 16284.506 | 116 | 1.689655 | 0.03448276 | 0.03448276 | 0.04310345 | 0.7758621 | 0 | 0.06034483 | 0.2758621 | 0
dmp_v1-4c_W_1-DEYDOA_1 | 0.187 | 17.57 | 18.54 | 1601.87 | 0.89763 | 38.46878 | 16.0718 | 23.86636 | 14755.543 | 68 | 2.882353 | 0.05882353 | 0.05882353 | 0 | 0 | 0 | 0.4705882 | 0.2352941 | 0
dmp_v1-4c_W_1-DOGZIJ_1 | 0.269 | 16.32 | 18.24 | 1646.38 | 0.85695 | 41.83599 | 17.455 | 26.06471 | 19033.525 | 180 | 1.977778 | 0.02222222 | 0.02222222 | 0.06111111 | 0.5444444 | 0 | 0.1833333 | 0.4388889 | 0
dmp_v1-4c_W_1-DUBWON_1 | 0.593 | 9.43 | 10.17 | 2860.4 | 0.85573 | 22.97626 | 9.704562 | 13.75433 | 3066.809 | 28 | 1.285714 | 0.1428571 | 0.1428571 | 0.2142857 | 0 | 0 | 0.1785714 | 0 | 0
dmp_v1-4c_W_1-ECAHAT_1 | 0.313 | 14.27 | 16.29 | 1916.3 | 0.86356 | 34.33935 | 14.37378 | 21.1728 | 10450.488 | 100 | 1.64 | 0.04 | 0.04 | 0.19 | 0.36 | 0 | 0.23 | 0.15 | 0
dmp_v1-4c_W_1-ERUFUS_1 | 0.217 | 19.54 | 20.87 | 1408.63 | 0.90473 | 42.77988 | 17.8433 | 26.67794 | 20364.018 | 140 | 1.457143 | 0.02857143 | 0.02857143 | 0.01428571 | 0.8285714 | 0 | 0 | 0.3142857 | 0
dmp_v1-4c_W_1-ERUFUS_2 | 0.543 | 10.33 | 10.76 | 2648.94 | 0.86077 | 24.36006 | 10.27436 | 14.65773 | 3668.534 | 28 | 1 | 0.1428571 | 0.1428571 | 0 | 0 | 0 | 0.1785714 | 0.2857143 | 0
dmp_v1-4c_W_1-EXEWAG_1 | 0.366 | 13.92 | 14.62 | 2023.64 | 0.85178 | 34.01896 | 14.24229 | 20.96356 | 10156.901 | 100 | 1.32 | 0.04 | 0.04 | 0.06 | 0.77 | 0 | 0.07 | 0 | 0
dmp_v1-4c_W_1-FAPTIB_1 | 0.745 | 5.52 | 7.47 | 1789.02 | 0.64131 | 23.4396 | 9.894767 | 14.05628 | 3260.003 | 60 | 1.666667 | 0.06666667 | 0.06666667 | 0.1166667 | 0.3 | 0 | 0.3 | 0.08333333 | 0
dmp_v1-4c_W_1-FAQVEA_1 | 0.764 | 7.15 | 8.17 | 1886.06 | 0.70284 | 22.91402 | 9.679323 | 13.71316 | 3041.415 | 52 | 1.461538 | 0.07692308 | 0.07692308 | 0.1153846 | 0.2884615 | 0 | 0.1923077 | 0.1730769 | 0
dmp_v1-4c_W_1-FEFDAX_1 | 0.315 | 14.88 | 15.46 | 1857.23 | 0.86703 | 34.24944 | 14.33652 | 21.11693 | 10368.668 | 100 | 1.48 | 0.04 | 0.04 | 0.11 | 0.42 | 0 | 0.23 | 0.22 | 0
dmp_v1-4c_W_1-FEWGUL_1 | 0.237 | 18.04 | 20.24 | 1495.91 | 0.89218 | 41.16338 | 17.17937 | 25.62421 | 18120.272 | 148 | 1.432432 | 0.02702703 | 0.02702703 | 0.07432432 | 0.7702703 | 0 | 0 | 0.1486486 | 0
dmp_v1-4c_W_1-FUDQIF_1 | 0.623 | 8.2 | 8.73 | 2172.27 | 0.76156 | 24.36146 | 10.27435 | 14.65857 | 3668.95 | 52 | 1.615385 | 0.07692308 | 0.07692308 | 0.1538462 | 0.3461538 | 0 | 0.2692308 | 0.5 | 0
dmp_v1-4c_W_1-FUNBIA_1 | 0.24 | 17.11 | 18.5 | 1575.14 | 0.89564 | 38.9263 | 16.25857 | 24.16574 | 15294.016 | 116 | 1.551724 | 0.03448276 | 0.03448276 | 0.04310345 | 0.6206897 | 0 | 0.0862069 | 0.3965517 | 0
dmp_v1-4c_W_1-FUTKEL_1 | 1.259 | 4.3 | 5.89 | 425.29 | 0.31127 | 24.27147 | 10.23674 | 14.60015 | 3627.503 | 164 | 1.585366 | 0.02439024 | 0.02439024 | 0.1158537 | 0.7439024 | 0 | 0.3292683 | 0 | 0
dmp_v1-4c_W_1-GALCED_1 | 0.318 | 14.33 | 15.26 | 1876.82 | 0.85933 | 34.19719 | 14.31519 | 21.07982 | 10319.288 | 100 | 1.56 | 0.04 | 0.04 | 0.1 | 0.6 | 0 | 0.16 | 0.29 | 0
dmp_v1-4c_W_1-GEDLIM_1 | 0.372 | 12.58 | 13.86 | 2216.06 | 0.83479 | 32.60047 | 13.65897 | 20.03863 | 8922.877 | 100 | 1.64 | 0.04 | 0.04 | 0.15 | 0.53 | 0 | 0.19 | 0.34 | 0
dmp_v1-4c_W_1-GIZJOP_1 | 0.682 | 7.87 | 8.77 | 2486.65 | 0.77501 | 23.04919 | 9.73407 | 13.8012 | 3096.414 | 44 | 1.545455 | 0.09090909 | 0.09090909 | 0.2727273 | 0.3409091 | 0 | 0.1818182 | 0.5 | 0
dmp_v1-4c_W_1-GUFREF_1 | 0.269 | 15.1 | 16.78 | 1837.17 | 0.85827 | 38.08822 | 15.91453 | 23.61883 | 14316.566 | 124 | 1.903226 | 0.03225806 | 0.03225806 | 0.06451613 | 0.5806452 | 0 | 0.1935484 | 0.2580645 | 0
dmp_v1-4c_W_1-GUFREF_2 | 0.392 | 11.1 | 11.94 | 2213 | 0.82235 | 29.58777 | 12.42163 | 18.07188 | 6641.846 | 68 | 1.941176 | 0.05882353 | 0.05882353 | 0.1029412 | 0.2647059 | 0 | 0.3823529 | 0 | 0
dmp_v1-4c_W_1-GUYLOC_1 | 0.38 | 13.4 | 14.63 | 2030.34 | 0.85031 | 32.62039 | 13.66639 | 20.05189 | 8939.093 | 84 | 1.380952 | 0.04761905 | 0.04761905 | 0.1071429 | 0.5357143 | 0 | 0.04761905 | 0 | 0
dmp_v1-4c_W_1-HAZNON_1 | 1.017 | 6.7 | 8.99 | 1878.21 | 0.67167 | 23.41602 | 9.885176 | 14.0413 | 3250.102 | 60 | 1.4 | 0.06666667 | 0.06666667 | 0.08333333 | 0.3 | 0 | 0.2333333 | 0.1833333 | 0
dmp_v1-4c_W_1-HEXNII_1 | 0.289 | 15.28 | 16.95 | 1791.64 | 0.87019 | 36.00557 | 15.05777 | 22.26156 | 12069.295 | 108 | 1.666667 | 0.03703704 | 0.03703704 | 0.07407407 | 0.6666667 | 0 | 0.09259259 | 0.4074074 | 0
dmp_v1-4c_W_1-HOWPOZ_1 | 0.938 | 6.22 | 7.34 | 1164.35 | 0.51224 | 23.49684 | 9.918052 | 14.09337 | 3284.301 | 84 | 2.142857 | 0.04761905 | 0.04761905 | 0 | 0.4285714 | 0 | 0.03571429 | 0.8214286 | 0
dmp_v1-4c_W_1-HUTTIA_1 | 0.229 | 19.23 | 20.23 | 1414.75 | 0.90221 | 40.71012 | 16.99142 | 25.33075 | 17521.702 | 132 | 1.606061 | 0.03030303 | 0.03030303 | 0.3560606 | 0.6969697 | 0 | 0.1969697 | 0.3560606 | 0
dmp_v1-4c_W_1-HUTTIA_2 | 0.496 | 10.85 | 13.56 | 2058.01 | 0.77472 | 34.45671 | 14.42427 | 21.24644 | 10559.645 | 172 | 1.372093 | 0.02325581 | 0.02325581 | 0.05813953 | 0.3837209 | 0 | 0.0755814 | 0 | 0
dmp_v1-4c_W_1-IMACZN01_1 | 0.545 | 8.32 | 9.23 | 2514.44 | 0.79804 | 23.56824 | 9.947506 | 14.13983 | 3314.957 | 28 | 2.714286 | 0.1428571 | 0.1428571 | 0 | 0 | 0 | 0.25 | 0.3214286 | 0
dmp_v1-4c_W_1-ISIMAZ_1 | 0.215 | 16.53 | 19.11 | 1870.42 | 0.889 | 40.61117 | 16.94878 | 25.26723 | 17391.556 | 116 | 1.965517 | 0.03448276 | 0.03448276 | 0.00862069 | 0.6465517 | 0.00862069 | 0.1551724 | 0.6724138 | 0
dmp_v1-4c_W_1-IXUREZ_1 | 0.252 | 16.28 | 18.4 | 1682.46 | 0.88658 | 38.40153 | 16.04275 | 23.82459 | 14677.388 | 116 | 1.689655 | 0.03448276 | 0.03448276 | 0 | 0.8275862 | 0 | 0 | 0.3534483 | 0
dmp_v1-4c_W_1-KANDIO_1 | 0.343 | 11.42 | 13.43 | 2068.22 | 0.8766 | 37.77512 | 15.78434 | 23.41218 | 13959.51 | 164 | 1.487805 | 0.02439024 | 0.02439024 | 0.2073171 | 0.2560976 | 0.06707317 | 0.3109756 | 0.1829268 | 0
dmp_v1-4c_W_1-KINHAS_1 | 0.597 | 8 | 8.79 | 2144.42 | 0.71236 | 24.79166 | 10.45014 | 14.93935 | 3870.369 | 52 | 2.538462 | 0.07692308 | 0.07692308 | 0 | 0.3461538 | 0 | 0.9230769 | 0 | 0
dmp_v1-4c_W_1-KINHAS_2 | 0.147 | 25.4 | 27.06 | 1020.91 | 0.93286 | 52.2202 | 21.72096 | 32.83825 | 37247.308 | 180 | 1.533333 | 0.02222222 | 0.02222222 | 0.05 | 0.7 | 0 | 0.03888889 | 0.1777778 | 0
dmp_v1-4c_W_1-KINKAV_1 | 0.122 | 22.5 | 23.72 | 1153.11 | 0.93951 | 55.20387 | 22.94914 | 34.77923 | 44060.902 | 196 | 1.571429 | 0.02040816 | 0.02040816 | 0.06122449 | 0.7755102 | 0.02040816 | 0.03061224 | 0.4693878 | 0
dmp_v1-4c_W_1-KINKAV_2 | 0.217 | 17.19 | 18.71 | 1575.63 | 0.8855 | 43.43298 | 18.10699 | 27.10944 | 21319.814 | 164 | 1.780488 | 0.02439024 | 0.02439024 | 0.1768293 | 0.4817073 | 0.0304878 | 0.2682927 | 0 | 0
dmp_v1-4c_W_1-LAGCED_1 | 0.361 | 11.75 | 13.63 | 2266.33 | 0.85618 | 30.29892 | 12.71389 | 18.53387 | 7139.481 | 68 | 1.470588 | 0.05882353 | 0.05882353 | 0.1029412 | 0.3529412 | 0 | 0.2205882 | 0.1176471 | 0
dmp_v1-4c_W_1-LIFWOO_1 | 0.539 | 9.88 | 11.72 | 2466.86 | 0.81199 | 32.94491 | 13.80081 | 20.26301 | 9212.812 | 180 | 1.622222 | 0.02222222 | 0.02222222 | 0.1555556 | 0.6055556 | 0.07777778 | 0.4444444 | 0.1611111 | 0
dmp_v1-4c_W_1-MADVUJ_1 | 0.448 | 12.22 | 13.59 | 2050.96 | 0.7675 | 34.69879 | 14.52278 | 21.40691 | 10787.32 | 148 | 1.864865 | 0.02702703 | 0.02702703 | 0.08108108 | 0.527027 | 0 | 0.1216216 | 0 | 0
dmp_v1-4c_W_1-MEJQEZ_1 | 0.962 | 6.62 | 8.32 | 1367.85 | 0.56205 | 23.10347 | 9.756789 | 13.83637 | 3118.877 | 84 | 1.380952 | 0.04761905 | 0.04761905 | 0.1547619 | 0.6547619 | 0 | 0.04761905 | 0.6428571 | 0
dmp_v1-4c_W_1-MIMVEJ_1 | 0.69 | 8.2 | 9.57 | 2208.21 | 0.75661 | 23.47067 | 9.908109 | 14.07658 | 3273.449 | 52 | 1.615385 | 0.07692308 | 0.07692308 | 0.1153846 | 0.1153846 | 0 | 0.4615385 | 0.2115385 | 0
dmp_v1-4c_W_1-MOCKEV_1 | 0.804 | 7.74 | 8.06 | 2714.59 | 0.83594 | 19.93036 | 8.453156 | 11.76304 | 1981.725 | 20 | 1 | 0.2 | 0.2 | 0 | 0 | 0 | 0 | 0 | 0
dmp_v1-4c_W_1-MOYYEF_1 | 0.35 | 13.39 | 14.51 | 2033.22 | 0.84203 | 32.9866 | 13.81812 | 20.29037 | 9248.505 | 100 | 1.64 | 0.04 | 0.04 | 0.12 | 0.54 | 0 | 0.17 | 0 | 0
dmp_v1-4c_W_1-NEHZIK_1 | 0.403 | 11.01 | 12.39 | 2288.83 | 0.84422 | 28.76499 | 12.08355 | 17.53431 | 6094.544 | 60 | 1.666667 | 0.06666667 | 0.06666667 | 0.25 | 0.25 | 0 | 0.05 | 0.35 | 0
dmp_v1-4c_W_1-NISCOJ_1 | 0.394 | 11.13 | 13.02 | 2251.44 | 0.81026 | 32.57345 | 13.64921 | 20.01941 | 8900.575 | 108 | 1.740741 | 0.03703704 | 0.03703704 | 0.1481481 | 0.4537037 | 0 | 0.212963 | 0.2962963 | 0
dmp_v1-4c_W_1-NUYWOU_1 | 0.353 | 13.84 | 15.1 | 2122.28 | 0.8483 | 32.50635 | 13.62128 | 19.9766 | 8845.102 | 92 | 1.608696 | 0.04347826 | 0.04347826 | 0.1847826 | 0.5869565 | 0 | 0.1304348 | 0.3478261 | 0
dmp_v1-4c_W_1-OFERUN02_1 | 0.743 | 6.79 | 8.53 | 1657.46 | 0.6606 | 23.03289 | 9.728578 | 13.79018 | 3090.01 | 52 | 1.769231 | 0.07692308 | 0.07692308 | 0.1923077 | 0.2884615 | 0 | 0.1923077 | 0.3653846 | 0
dmp_v1-4c_W_1-OSAXAI_1 | 0.236 | 17.78 | 18.99 | 1627.96 | 0.89299 | 38.95481 | 16.27087 | 24.18334 | 15327.959 | 116 | 1.551724 | 0.03448276 | 0.03448276 | 0.03448276 | 0.7241379 | 0 | 0.03448276 | 0.07758621 | 0
dmp_v1-4c_W_1-PAMVEG_1 | 0.275 | 14.78 | 16.5 | 1816.87 | 0.87414 | 36.21482 | 15.14549 | 22.3978 | 12284.872 | 100 | 1.8 | 0.04 | 0.04 | 0.05 | 0.7 | 0 | 0.09 | 0.71 | 0
dmp_v1-4c_W_1-PASKAX_1 | 0.227 | 17.71 | 19.13 | 1490.7 | 0.89759 | 40.81179 | 17.03307 | 25.39569 | 17653.668 | 132 | 1.606061 | 0.03030303 | 0.03030303 | 0.06060606 | 0.7424242 | 0 | 0.06818182 | 0.6060606 | 0
dmp_v1-4c_W_1-PASTOU_1 | 1.228 | 5.43 | 7.24 | 894.33 | 0.4999 | 23.14667 | 9.77466 | 13.86441 | 3136.777 | 124 | 1.516129 | 0.03225806 | 0.03225806 | 0.1129032 | 0.5564516 | 0 | 0.1532258 | 0.4193548 | 0
dmp_v1-4c_W_1-PEMRIK_1 | 0.229 | 17.68 | 19.27 | 1503.61 | 0.89662 | 41.27225 | 17.22153 | 25.69926 | 18266.135 | 140 | 1.514286 | 0.02857143 | 0.02857143 | 0.07142857 | 0.7714286 | 0 | 0.04285714 | 0.3928571 | 0
dmp_v1-4c_W_1-PIJJOI_1 | 0.467 | 10.32 | 11.39 | 2212.23 | 0.73941 | 31.47628 | 13.19696 | 19.30536 | 8019.19 | 116 | 1.965517 | 0.03448276 | 0.03448276 | 0.00862069 | 0.4741379 | 0 | 0.1982759 | 0.2413793 | 0
dmp_v1-4c_W_1-PORVUO_1 | 0.219 | 18.04 | 19.73 | 1551.78 | 0.89741 | 39.7839 | 16.61096 | 24.72685 | 16340.579 | 116 | 1.689655 | 0.03448276 | 0.03448276 | 0.05172414 | 0.7758621 | 0 | 0.01724138 | 0 | 0
dmp_v1-4c_W_1-QAVWAN_1 | 0.353 | 13.61 | 15.39 | 1995.99 | 0.8214 | 34.27521 | 14.34788 | 21.13165 | 10391.941 | 116 | 1.827586 | 0.03448276 | 0.03448276 | 0.07758621 | 0.5689655 | 0 | 0.1637931 | 0.2758621 | 0
dmp_v1-4c_W_1-QEFNAQ_1 | 0.773 | 6.71 | 7.67 | 2078.32 | 0.70521 | 23.32944 | 9.850047 | 13.98406 | 3213.426 | 60 | 1.4 | 0.06666667 | 0.06666667 | 0.4 | 0.3 | 0 | 0.2666667 | 0.3333333 | 0
dmp_v1-4c_W_1-QEVKOS_1 | 0.199 | 19.17 | 20.45 | 1443.1 | 0.90085 | 43.92893 | 18.31378 | 27.43072 | 22067.969 | 148 | 1.756757 | 0.02702703 | 0.02702703 | 0.1081081 | 0.6621622 | 0 | 0.1013514 | 0.5202703 | 0
dmp_v1-4c_W_1-RABHAZ_1 | 0.249 | 14.37 | 15.46 | 1935.53 | 0.86693 | 34.22216 | 14.32574 | 21.09585 | 10342.294 | 60 | 2.866667 | 0.06666667 | 0.06666667 | 0 | 0 | 0 | 0.4 | 0.2666667 | 0
dmp_v1-4c_W_1-RAXCOK_1 | 0.7 | 8.44 | 9.23 | 2222.23 | 0.77501 | 23.53268 | 9.933349 | 14.11738 | 3299.997 | 44 | 1.363636 | 0.09090909 | 0.09090909 | 0.1136364 | 0.3409091 | 0 | 0.1590909 | 0 | 0
dmp_v1-4c_W_1-REYCOP_1 | 0.189 | 22.18 | 23.59 | 1275.73 | 0.90492 | 45.9888 | 19.15996 | 28.76977 | 25350.113 | 164 | 1.97561 | 0.02439024 | 0.02439024 | 0.2012195 | 0.4756098 | 0.03658537 | 0.2195122 | 0.4146341 | 0
dmp_v1-4c_W_1-SUJQOE_1 | 0.409 | 9.89 | 10.76 | 2634.6 | 0.85496 | 26.37176 | 11.09989 | 15.97146 | 4675.155 | 36 | 1.888889 | 0.1111111 | 0.1111111 | 0.3333333 | 0 | 0 | 0.2222222 | 0 | 0
dmp_v1-4c_W_1-TEDGOA_1 | 0.723 | 8.41 | 9.16 | 2602.82 | 0.79354 | 22.65634 | 9.573296 | 13.54542 | 2937.891 | 44 | 1 | 0.09090909 | 0.09090909 | 0.1363636 | 0.3409091 | 0 | 0.06818182 | 0.2272727 | 0
dmp_v1-4c_W_1-TERFUT_1 | 0.315 | 14.43 | 15.4 | 1868.78 | 0.86412 | 34.21519 | 14.32334 | 21.09169 | 10336.417 | 100 | 1.56 | 0.04 | 0.04 | 0.1 | 0.6 | 0 | 0.14 | 0.15 | 0
dmp_v1-4c_W_1-UBACUX_1 | 0.241 | 17.23 | 18.6 | 1663.59 | 0.89484 | 38.85529 | 16.2288 | 24.1196 | 15209.075 | 116 | 1.551724 | 0.03448276 | 0.03448276 | 0.07758621 | 0.7241379 | 0 | 0.03448276 | 0.362069 | 0
dmp_v1-4c_W_1-UVARIT_1 | 0.222 | 18.33 | 19.49 | 1564.98 | 0.89816 | 39.74543 | 16.59375 | 24.69732 | 16288.371 | 116 | 1.689655 | 0.03448276 | 0.03448276 | 0.0862069 | 0.6724138 | 0 | 0.112069 | 0.137931 | 0
dmp_v1-4c_W_1-UVUPOR_1 | 0.29 | 14.73 | 16.35 | 1809.6 | 0.89928 | 38.68 | 16.15668 | 24.0071 | 15002.862 | 148 | 1.432432 | 0.02702703 | 0.02702703 | 0.222973 | 0.6891892 | 0.1013514 | 0.2162162 | 0.4932432 | 0
dmp_v1-4c_W_1-VAGTUU_1 | 0.925 | 6.4 | 7.31 | 1336.09 | 0.55011 | 23.13262 | 9.768993 | 13.85573 | 3131.093 | 84 | 1.571429 | 0.04761905 | 0.04761905 | 0.1785714 | 0.6428571 | 0 | 0.2380952 | 0 | 0
dmp_v1-4c_W_1-WEMNAF_1 | 0.503 | 9.82 | 11.05 | 2485.46 | 0.81761 | 26.22645 | 11.03889 | 15.877 | 4596.494 | 52 | 1.615385 | 0.07692308 | 0.07692308 | 0.1153846 | 0.2884615 | 0 | 0.05769231 | 0.5769231 | 0
dmp_v1-4c_W_1-WIFBAQ_1 | 0.297 | 16.37 | 17.93 | 1702.73 | 0.85904 | 38.48997 | 16.07972 | 23.88079 | 14779.88 | 148 | 1.756757 | 0.02702703 | 0.02702703 | 0.1554054 | 0.6486486 | 0.06756757 | 0.1418919 | 0.2972973 | 0
dmp_v1-4c_W_1-WONZOP_1 | 0.214 | 18.56 | 19.73 | 1555.07 | 0.90259 | 40.23336 | 16.79564 | 25.01836 | 16905.899 | 116 | 1.551724 | 0.03448276 | 0.03448276 | 0 | 0.8275862 | 0 | 0.00862069 | 0.2758621 | 0
dmp_v1-4c_W_1-WONZUV_1 | 0.203 | 19.33 | 20.53 | 1377.52 | 0.90125 | 43.37518 | 18.08732 | 27.06943 | 21236.918 | 148 | 1.648649 | 0.02702703 | 0.02702703 | 0.05405405 | 0.7702703 | 0 | 0.08108108 | 0.2162162 | 0
dmp_v1-4c_W_1-XADGAM_1 | 0.781 | 6.25 | 7.45 | 1702.91 | 0.58814 | 24.44299 | 10.30746 | 14.71201 | 3706.556 | 84 | 1.571429 | 0.04761905 | 0.04761905 | 0.05952381 | 0.6785714 | 0 | 0.1547619 | 0 | 0
dmp_v1-4c_W_1-XIMPOA_1 | 0.68 | 7.82 | 8.4 | 2532.96 | 0.80442 | 20.93328 | 8.865185 | 12.41859 | 2304.562 | 20 | 1.8 | 0.2 | 0.2 | 0.15 | 0 | 0 | 0.5 | 0 | 0
dmp_v1-4c_W_1-YARYOF_1 | 0.415 | 9.98 | 11.07 | 2565.42 | 0.81852 | 26.71738 | 11.24193 | 16.19735 | 4864.885 | 36 | 2.777778 | 0.1111111 | 0.1111111 | 0 | 0 | 0 | 0.08333333 | 0.3611111 | 0
dmp_v1-4c_W_1-YARYOF_2 | 0.711 | 8.09 | 8.46 | 2683.43 | 0.83341 | 20.62963 | 8.740425 | 12.21958 | 2203.27 | 20 | 1 | 0.2 | 0.2 | 0 | 0 | 0 | 0.4 | 0.15 | 0
dmp_v1-4c_W_1-YASPEP_1 | 0.229 | 17.25 | 18.22 | 1623.22 | 0.89378 | 39.51762 | 16.50269 | 24.55146 | 16011.011 | 116 | 1.827586 | 0.03448276 | 0.03448276 | 0.00862069 | 0.7758621 | 0 | 0.06034483 | 0.2758621 | 0
dmp_v1-4c_W_1-YEGKOM_1 | 0.753 | 7.86 | 8.98 | 2089.69 | 0.73788 | 23.02641 | 9.72568 | 13.78698 | 3087.505 | 52 | 1.461538 | 0.07692308 | 0.07692308 | 0.2692308 | 0.2884615 | 0 | 0.03846154 | 0.5384615 | 0
dmp_v1-4c_W_1-ZEDROR_1 | 0.298 | 14.99 | 16.55 | 1844.33 | 0.84534 | 37.08797 | 15.50231 | 22.9657 | 13203.99 | 124 | 2.032258 | 0.03225806 | 0.03225806 | 0.08064516 | 0.6451613 | 0 | 0.1693548 | 0.6048387 | 0
dmp_v1-4c_W_1-ZIKJIO_1 | 0.436 | 11.1 | 11.93 | 2325.56 | 0.81696 | 27.8928 | 11.72411 | 16.9648 | 5547.723 | 60 | 1.8 | 0.06666667 | 0.06666667 | 0.1166667 | 0.3 | 0 | 0.35 | 0 | 0
dmp_v1-4c_Zn2_2_1-1DoU_Ch | 0.628 | 9.16 | 10.02 | 2448 | 0.77451 | 25.17161 | 10.17302 | 14.8209 | 3792.792 | 72 | 1.222222 | 0.1111111 | 0.1111111 | 0.1111111 | 0.2361111 | 0.2777778 | 0.1388889 | 0 | 0.2777778
dmp_v1-4c_Zn2_2_1-BEPMIU_1 | 0.42 | 12.45 | 13.46 | 2131.95 | 0.82508 | 32.03632 | 13.00245 | 18.63233 | 7758.552 | 112 | 1.428571 | 0.07142857 | 0.07142857 | 0.1696429 | 0.2857143 | 0.1964286 | 0.1517857 | 0.2053571 | 0.1607143
dmp_v1-4c_Zn2_2_1-DUBWON_1 | 0.576 | 9.79 | 10.66 | 2558.58 | 0.79829 | 26.82335 | 10.85387 | 15.73798 | 4579.399 | 80 | 1.1 | 0.1 | 0.1 | 0.15 | 0.4375 | 0.3 | 0.025 | 0 | 0
dmp_v1-4c_Zn2_2_1-LAGCED_1 | 0.347 | 14.36 | 15.78 | 1906.66 | 0.85266 | 34.62421 | 14.06886 | 20.06976 | 9773.582 | 120 | 1.266667 | 0.06666667 | 0.06666667 | 0.2333333 | 0.3833333 | 0.1833333 | 0.075 | 0.1333333 | 0.15
dmp_v1-4c_Zn2_2_1-MOCKEV_1 | 0.771 | 8.31 | 9.04 | 2244.54 | 0.74427 | 23.57856 | 9.516254 | 13.93527 | 3124.473 | 72 | 1 | 0.1111111 | 0.1111111 | 0.04166667 | 0.6944444 | 0.3333333 | 0 | 0.2083333 | 0
dmp_v1-4c_Zn2_2_1-QEVKOS_1 | 0.188 | 20.9 | 22.4 | 1247.94 | 0.90956 | 49.14784 | 20.05596 | 28.12985 | 27724.725 | 200 | 1.56 | 0.04 | 0.04 | 0.18 | 0.49 | 0.1 | 0.04 | 0.47 | 0.005
dmp_v1-4c_Zn2_2_1-TEDGOA_1 | 0.667 | 9.84 | 10.81 | 2433.57 | 0.76861 | 26.48309 | 10.71321 | 15.5493 | 4409.133 | 96 | 1 | 0.08333333 | 0.08333333 | 0.1041667 | 0.5208333 | 0.2291667 | 0.01041667 | 0.1875 | 0.15625
dmp_v1-4c_Zn2_3_1-1DoU_Ch | 0.973 | 3.28 | 4.63 | 38.12 | 0.10885 | 28.26603 | 14.2138 | 6.271874 | 2367.192 | 72 | 1.666667 | 0.1111111 | 0.1111111 | 0.06944444 | 0.4861111 | 0.2361111 | 0.1666667 | 0.4444444 | 0
dmp_v1-4c_Zn2_3_1-BEPMIU_1 | 0.586 | 5.79 | 8.07 | 2603.65 | 0.72121 | 35.7776 | 17.92975 | 8.790475 | 5427.711 | 112 | 1.714286 | 0.07142857 | 0.07142857 | 0.125 | 0.5535714 | 0.125 | 0.1964286 | 0.4017857 | 0
dmp_v1-4c_Zn2_3_1-DUBWON_1 | 0.863 | 4.07 | 5.59 | 783.31 | 0.61503 | 30.0735 | 15.10733 | 6.883538 | 2961.674 | 80 | 1.5 | 0.1 | 0.1 | 0.125 | 0.6 | 0.3 | 0.1125 | 0.35 | 0.05
dmp_v1-4c_Zn2_3_1-LAGCED_1 | 0.472 | 7.79 | 9.51 | 2663.25 | 0.7789 | 38.61165 | 19.33244 | 9.727239 | 7024.66 | 120 | 1.533333 | 0.06666667 | 0.06666667 | 0.2083333 | 0.7166667 | 0.2 | 0.1916667 | 0.3416667 | 0
dmp_v1-4c_Zn2_3_1-MOCKEV_1 | 1.247 | 2.6 | 4.25 | 0 | 0 | 26.52225 | 13.35216 | 5.67584 | 1869.118 | 72 | 1.444444 | 0.1111111 | 0.1111111 | 0.09722222 | 0.6666667 | 0.3194444 | 0.1111111 | 0.3888889 | 0
dmp_v1-4c_Zn2_3_1-QEVKOS_1 | 0.236 | 12.38 | 15.76 | 1684.95 | 0.87526 | 54.51229 | 27.21108 | 14.93103 | 21738.588 | 200 | 1.72 | 0.04 | 0.04 | 0.125 | 0.75 | 0.12 | 0.075 | 0.535 | 0
dmp_v1-4c_Zn2_3_1-TEDGOA_1 | 1.01 | 3.79 | 5.36 | 369.96 | 0.54484 | 29.70089 | 14.92294 | 6.758822 | 2832.752 | 96 | 1.333333 | 0.08333333 | 0.08333333 | 0.125 | 0.7083333 | 0.25 | 0.1041667 | 0.4375 | 0
dmp_v1-4c_Zn2_4_1-1DoU_Ch | 1.152 | 5.81 | 6.45 | 1152.09 | 0.50125 | 26.41065 | 13.86504 | 5.64784 | 2068.153 | 72 | 1.222222 | 0.1111111 | 0.1111111 | 0.1944444 | 0 | 0.3611111 | 0.2222222 | 0 | 0.375
dmp_v1-4c_Zn2_4_1-BEPMIU_1 | 0.672 | 7.06 | 8.24 | 1966.67 | 0.68993 | 33.77957 | 17.70357 | 8.116388 | 4853.755 | 112 | 1.428571 | 0.07142857 | 0.07142857 | 0.08928571 | 0.6964286 | 0.2767857 | 0.1607143 | 0.1696429 | 0.07142857
dmp_v1-4c_Zn2_4_1-DUBWON_1 | 1.012 | 6.72 | 7.45 | 1539.9 | 0.57961 | 28.18386 | 14.7888 | 6.249752 | 2604.931 | 80 | 1.1 | 0.1 | 0.1 | 0.0875 | 0.8 | 0.4 | 0.0375 | 0 | 0
dmp_v1-4c_Zn2_4_1-LAGCED_1 | 0.537 | 8.32 | 9.82 | 2317.55 | 0.77418 | 36.55831 | 19.15097 | 9.032212 | 6323.698 | 120 | 1.266667 | 0.06666667 | 0.06666667 | 0.1666667 | 0.7333333 | 0.2666667 | 0.1083333 | 0.1 | 0.06666667
dmp_v1-4c_Zn2_4_1-MOCKEV_1 | 1.486 | 5.55 | 5.99 | 1071.82 | 0.4622 | 24.6998 | 12.97352 | 5.060611 | 1621.64 | 72 | 1 | 0.1111111 | 0.1111111 | 0.1111111 | 0 | 0.4444444 | 0 | 0.08333333 | 0
dmp_v1-4c_Zn2_4_1-QEVKOS_1 | 0.259 | 12.62 | 15.72 | 1804.8 | 0.87049 | 52.14921 | 27.26947 | 14.11118 | 20067.248 | 200 | 1.56 | 0.04 | 0.04 | 0.08 | 0.785 | 0.16 | 0.075 | 0.425 | 0
dmp_v1-4c_Zn2_4_1-TEDGOA_1 | 1.182 | 5.55 | 6.34 | 1050.84 | 0.49511 | 27.81816 | 14.59844 | 6.125971 | 2487.767 | 96 | 1 | 0.08333333 | 0.08333333 | 0.09375 | 0.875 | 0.3333333 | 0.01041667 | 0.125 | 0.1666667
dmp_v1-4c_Zn2_5_1-1DoU_Ch | 0.691 | 7.29 | 8.99 | 2462.04 | 0.74488 | 26.15131 | 11.88039 | 11.09785 | 3446.814 | 72 | 1.222222 | 0.1111111 | 0.1111111 | 0.1388889 | 0.1111111 | 0.2638889 | 0.2222222 | 0 | 0.3888889
dmp_v1-4c_Zn2_5_1-BEPMIU_1 | 0.45 | 9.5 | 11.15 | 2284.26 | 0.80878 | 33.34883 | 15.13483 | 14.36277 | 7247.25 | 112 | 1.428571 | 0.07142857 | 0.07142857 | 0.2053571 | 0.2857143 | 0.1875 | 0.1785714 | 0.1785714 | 0.08928571
dmp_v1-4c_Zn2_5_1-DUBWON_1 | 0.628 | 7.14 | 8.87 | 2734.1 | 0.77999 | 27.88328 | 12.66349 | 11.88377 | 4194.819 | 80 | 1.1 | 0.1 | 0.1 | 0.125 | 0.3 | 0.275 | 0.0125 | 0 | 0
dmp_v1-4c_Zn2_5_1-LAGCED_1 | 0.369 | 10.12 | 12.84 | 2136.74 | 0.84378 | 36.06317 | 16.36177 | 15.59476 | 9199.331 | 120 | 1.266667 | 0.06666667 | 0.06666667 | 0.2166667 | 0.5166667 | 0.2 | 0.125 | 0.125 | 0.1166667
dmp_v1-4c_Zn2_5_1-MOCKEV_1 | 0.856 | 6.47 | 8.19 | 2023.32 | 0.71426 | 24.48018 | 11.12478 | 10.33934 | 2814.788 | 72 | 1 | 0.1111111 | 0.1111111 | 0.125 | 0.3333333 | 0.3055556 | 0 | 0.2083333 | 0
dmp_v1-4c_Zn2_5_1-QEVKOS_1 | 0.194 | 16.55 | 19.39 | 1333.85 | 0.90423 | 51.29066 | 23.24725 | 22.49978 | 26821.953 | 200 | 1.56 | 0.04 | 0.04 | 0.15 | 0.575 | 0.11 | 0.075 | 0.455 | 0
dmp_v1-4c_Zn2_5_1-TEDGOA_1 | 0.729 | 8.01 | 9.1 | 2366.2 | 0.73695 | 27.52651 | 12.50184 | 11.72222 | 4032.687 | 96 | 1 | 0.08333333 | 0.08333333 | 0.09375 | 0.4583333 | 0.2291667 | 0.03125 | 0.1875 | 0.1666667
dmp_v1-4c_Zn2_7_1-1DoU_Ch | 1.964 | 4.7 | 5.94 | 483.8 | 0.26359 | 26.97436 | 13.67926 | 5.654273 | 2086.259 | 152 | 1.473684 | 0.05263158 | 0.05263158 | 0.1184211 | 0.2960526 | 0.08552632 | 0.3223684 | 0.03947368 | 0.2763158
dmp_v1-4c_Zn2_7_1-BEPMIU_1 | 1.018 | 7.29 | 7.97 | 1521.86 | 0.56288 | 34.478 | 17.45271 | 8.122749 | 4887.587 | 192 | 1.541667 | 0.04166667 | 0.04166667 | 0.1770833 | 0.2604167 | 0.05208333 | 0.2083333 | 0.2083333 | 0.078125
dmp_v1-4c_Zn2_7_1-DUBWON_1 | 1.656 | 5.58 | 6.59 | 800.94 | 0.36892 | 28.77998 | 14.58737 | 6.256334 | 2626.445 | 160 | 1.4 | 0.05 | 0.05 | 0.125 | 0.5375 | 0.075 | 0.16875 | 0.10625 | 0.3125
dmp_v1-4c_Zn2_7_1-LAGCED_1 | 0.802 | 8.3 | 9.95 | 1823.47 | 0.64405 | 37.30784 | 18.87517 | 9.040429 | 6366.024 | 200 | 1.44 | 0.04 | 0.04 | 0.225 | 0.43 | 0.095 | 0.2 | 0.16 | 0.08
dmp_v1-4c_Zn2_7_1-MOCKEV_1 | 2.52 | 3.95 | 5.27 | 251.41 | 0.18688 | 25.23223 | 12.80296 | 5.066247 | 1636.539 | 152 | 1.368421 | 0.05263158 | 0.05263158 | 0.07236842 | 0.4605263 | 0.1710526 | 0.2302632 | 0.09868421 | 0.2894737
dmp_v1-4c_Zn2_7_1-QEVKOS_1 | 0.343 | 12.65 | 15.39 | 1881.17 | 0.81258 | 53.18401 | 26.85567 | 14.11988 | 20167.016 | 280 | 1.6 | 0.02857143 | 0.02857143 | 0.1357143 | 0.7821429 | 0.1428571 | 0.1178571 | 0.3321429 | 0
dmp_v1-4c_Zn2_7_1-TEDGOA_1 | 1.856 | 4.89 | 5.83 | 465.69 | 0.20921 | 28.4078 | 14.40009 | 6.133082 | 2508.776 | 176 | 1.318182 | 0.04545455 | 0.04545455 | 0.1363636 | 0.5511364 | 0.07386364 | 0.1363636 | 0.1875 | 0.3295455
dmp_v1-4c_Zn2_8_1-1DoU_Ch | 0.955 | 4.18 | 6.32 | 930.62 | 0.50074 | 24.60892 | 9.988845 | 14.61712 | 3580.802 | 120 | 1.4 | 0.06666667 | 0.06666667 | 0.2166667 | 0.3666667 | 0.2083333 | 0.1083333 | 0.125 | 0.1583333
dmp_v1-4c_Zn2_8_1-BEPMIU_1 | 0.581 | 7.62 | 9.46 | 2177.78 | 0.72608 | 31.34124 | 12.73024 | 18.55926 | 7389.218 | 160 | 1.5 | 0.05 | 0.05 | 0.24375 | 0.4875 | 0.18125 | 0.15625 | 0.20625 | 0.11875
dmp_v1-4c_Zn2_8_1-DUBWON_1 | 0.847 | 5.2 | 7.14 | 1641.91 | 0.59525 | 26.229 | 10.64882 | 15.56521 | 4334.387 | 128 | 1.3125 | 0.0625 | 0.0625 | 0.203125 | 0.4921875 | 0.2265625 | 0.0390625 | 0.125 | 0.015625
dmp_v1-4c_Zn2_8_1-LAGCED_1 | 0.475 | 8.55 | 11.09 | 2170.98 | 0.7748 | 33.87999 | 13.76689 | 20.04037 | 9330.315 | 168 | 1.380952 | 0.04761905 | 0.04761905 | 0.2142857 | 0.5416667 | 0.172619 | 0.1428571 | 0.172619 | 0.1369048
dmp_v1-4c_Zn2_8_1-MOCKEV_1 | 1.171 | 3.29 | 5.61 | 217.08 | 0.25858 | 23.04594 | 9.352017 | 13.7028 | 2941.823 | 120 | 1.266667 | 0.06666667 | 0.06666667 | 0.175 | 0.55 | 0.2416667 | 0.04166667 | 0.2166667 | 0
dmp_v1-4c_Zn2_8_1-QEVKOS_1 | 0.234 | 17.04 | 18.97 | 1371.66 | 0.8778 | 48.12668 | 19.56824 | 28.37718 | 26699.906 | 248 | 1.580645 | 0.03225806 | 0.03225806 | 0.25 | 0.6532258 | 0.09274194 | 0.05241935 | 0.4475806 | 0.03225806
dmp_v1-4c_Zn2_8_1-TEDGOA_1 | 0.954 | 4.67 | 6.83 | 1375.51 | 0.5523 | 25.89538 | 10.51295 | 15.36922 | 4171.099 | 144 | 1.222222 | 0.05555556 | 0.05555556 | 0.1805556 | 0.5416667 | 0.1875 | 0.04166667 | 0.2291667 | 0.07638889
dmp_v1-4c_Zn2_9_1-1DoU_Ch | 0.994 | 2.95 | 4.05 | 0 | 0 | 27.89897 | 14.18678 | 6.326473 | 2503.996 | 80 | 1.8 | 0.1 | 0.1 | 0.0875 | 0.4375 | 0.1625 | 0.2375 | 0.4 | 0
dmp_v1-4c_Zn2_9_1-BEPMIU_1 | 0.601 | 6.36 | 7.76 | 2336.44 | 0.70376 | 35.37863 | 17.94072 | 8.825534 | 5601.724 | 120 | 1.8 | 0.06666667 | 0.06666667 | 0.15 | 0.5666667 | 0.125 | 0.2166667 | 0.3833333 | 0
dmp_v1-4c_Zn2_9_1-DUBWON_1 | 0.882 | 3.73 | 4.97 | 281.46 | 0.56042 | 29.70007 | 15.09037 | 6.933274 | 3107.389 | 88 | 1.636364 | 0.09090909 | 0.09090909 | 0.09090909 | 0.5454545 | 0.2386364 | 0.1818182 | 0.3409091 | 0.07954545
dmp_v1-4c_Zn2_9_1-LAGCED_1 | 0.485 | 7.9 | 9.27 | 2629.02 | 0.7661 | 38.19708 | 19.35588 | 9.757912 | 7214.394 | 128 | 1.625 | 0.0625 | 0.0625 | 0.1953125 | 0.59375 | 0.171875 | 0.2421875 | 0.3203125 | 0
dmp_v1-4c_Zn2_9_1-MOCKEV_1 | 1.259 | 2.44 | 3.45 | 0 | 0 | 26.16007 | 13.3147 | 5.737218 | 1998.35 | 80 | 1.6 | 0.1 | 0.1 | 0.125 | 0.6 | 0.25 | 0.2 | 0.375 | 0
dmp_v1-4c_Zn2_9_1-QEVKOS_1 | 0.241 | 13.03 | 15.9 | 1667.56 | 0.86931 | 53.99998 | 27.29358 | 14.94188 | 22022.128 | 208 | 1.769231 | 0.03846154 | 0.03846154 | 0.125 | 0.7259615 | 0.1153846 | 0.1105769 | 0.5096154 | 0
dmp_v1-4c_Zn2_9_1-TEDGOA_1 | 1.024 | 3.55 | 4.73 | 121.34 | 0.44282 | 29.32915 | 14.90414 | 6.808232 | 2976.053 | 104 | 1.461538 | 0.07692308 | 0.07692308 | 0.1634615 | 0.7019231 | 0.2019231 | 0.1538462 | 0.4326923 | 0
dmp_v1-4c_Zn_1_1-1DoU_Ch | 0.622 | 5.89 | 7.85 | 2156.5 | 0.71688 | 27.43223 | 13.1677 | 8.672506 | 3132.465 | 68 | 1.235294 | 0.05882353 | 0.05882353 | 0.1911765 | 0.08823529 | 0.2352941 | 0.1764706 | 0 | 0.3676471
dmp_v1-4c_Zn_1_1-BEPMIU_1 | 0.422 | 7.27 | 9.84 | 2553.96 | 0.78744 | 34.80731 | 16.6642 | 11.55778 | 6703.64 | 108 | 1.444444 | 0.03703704 | 0.03703704 | 0.2592593 | 0.25 | 0.1481481 | 0.1481481 | 0.2037037 | 0.1481481
dmp_v1-4c_Zn_1_1-DUBWON_1 | 0.574 | 6.89 | 8.41 | 2612.16 | 0.75905 | 29.20705 | 14.00917 | 9.368447 | 3833.026 | 76 | 1.105263 | 0.05263158 | 0.05263158 | 0.2105263 | 0.03947368 | 0.2105263 | 0.02631579 | 0 | 0
dmp_v1-4c_Zn_1_1-LAGCED_1 | 0.346 | 8.18 | 10.75 | 2368.86 | 0.83286 | 37.58828 | 17.98281 | 12.64227 | 8545.126 | 116 | 1.275862 | 0.03448276 | 0.03448276 | 0.2758621 | 0.3103448 | 0.137931 | 0.09482759 | 0.1293103 | 0.1551724
dmp_v1-4c_Zn_1_1-MOCKEV_1 | 0.777 | 5.54 | 7.1 | 1642.27 | 0.6528 | 25.71988 | 12.35574 | 8.000059 | 2542.122 | 68 | 1 | 0.05882353 | 0.05882353 | 0.2205882 | 0.08823529 | 0.2352941 | 0 | 0.2058824 | 0
dmp_v1-4c_Zn_1_1-QEVKOS_1 | 0.189 | 13.57 | 17.46 | 1429.15 | 0.89682 | 53.19286 | 25.37877 | 18.70998 | 25257.353 | 196 | 1.571429 | 0.02040816 | 0.02040816 | 0.2602041 | 0.5357143 | 0.08163265 | 0.05102041 | 0.4795918 | 0.02040816
dmp_v1-4c_Zn_1_1-TEDGOA_1 | 0.681 | 5.67 | 7.9 | 2191.62 | 0.71148 | 28.84125 | 13.83579 | 9.224497 | 3680.732 | 92 | 1 | 0.04347826 | 0.04347826 | 0.2608696 | 0.2826087 | 0.173913 | 0.0326087 | 0.173913 | 0.173913
dmp_v1-4c_Zn_2_1-1DoU_Ch | 0.51 | 6.13 | 7.31 | 2378.94 | 0.73041 | 23.94011 | 11.27851 | 10.02624 | 2672.939 | 44 | 1.363636 | 0.09090909 | 0.09090909 | 0.1590909 | 0 | 0.1818182 | 0.3181818 | 0 | 0.2272727
dmp_v1-4c_Zn_2_1-BEPMIU_1 | 0.374 | 8.9 | 10.38 | 2393.11 | 0.79804 | 30.95267 | 14.50833 | 13.42893 | 5999.092 | 84 | 1.571429 | 0.04761905 | 0.04761905 | 0.2380952 | 0.1428571 | 0.0952381 | 0.1666667 | 0.2142857 | 0.04761905
dmp_v1-4c_Zn_2_1-DUBWON_1 | 0.487 | 6.4 | 8.05 | 2639.36 | 0.78576 | 25.62569 | 12.05482 | 10.84568 | 3316.331 | 52 | 1.153846 | 0.07692308 | 0.07692308 | 0.1923077 | 0 | 0.1538462 | 0.03846154 | 0 | 0
dmp_v1-4c_Zn_2_1-LAGCED_1 | 0.307 | 9.25 | 11.09 | 2414.79 | 0.84245 | 33.60054 | 15.72867 | 14.71004 | 7744.854 | 92 | 1.347826 | 0.04347826 | 0.04347826 | 0.2826087 | 0.2608696 | 0.08695652 | 0.1956522 | 0.1304348 | 0.08695652
dmp_v1-4c_Zn_2_1-MOCKEV_1 | 0.651 | 5.36 | 6.54 | 2196.1 | 0.71991 | 22.31487 | 10.53097 | 9.232921 | 2135.562 | 44 | 1 | 0.09090909 | 0.09090909 | 0.1363636 | 0 | 0.1818182 | 0 | 0.1590909 | 0
dmp_v1-4c_Zn_2_1-QEVKOS_1 | 0.175 | 15.98 | 18.28 | 1387.03 | 0.89781 | 48.47341 | 22.58687 | 21.88414 | 23947.987 | 172 | 1.651163 | 0.02325581 | 0.02325581 | 0.1511628 | 0.5465116 | 0.04651163 | 0.06395349 | 0.4825581 | 0
dmp_v1-4c_Zn_2_1-TEDGOA_1 | 0.605 | 7.05 | 7.74 | 2250.58 | 0.73057 | 25.27855 | 11.89487 | 10.67668 | 3176.207 | 68 | 1 | 0.05882353 | 0.05882353 | 0.1764706 | 0.2205882 | 0.1176471 | 0.02941176 | 0.2205882 | 0.1029412
dmp_v1-4c_Zn_3_1-1DoU_Ch | 0.365 | 7.65 | 8.22 | 2271.31 | 0.77735 | 20.53053 | 8.509086 | 12.22011 | 2134.805 | 20 | 1.8 | 0.2 | 0.2 | 0.15 | 0 | 0 | 0.5 | 0 | 0
dmp_v1-4c_Zn_3_1-BEPMIU_1 | 0.335 | 10.13 | 11.6 | 2358.84 | 0.79853 | 26.99384 | 11.10268 | 16.4931 | 4943.047 | 60 | 1.8 | 0.06666667 | 0.06666667 | 0.15 | 0.3 | 0 | 0.2333333 | 0.2166667 | 0
dmp_v1-4c_Zn_3_1-DUBWON_1 | 0.386 | 7.53 | 8.74 | 2846.15 | 0.84031 | 22.08531 | 9.133129 | 13.24881 | 2672.391 | 28 | 1.285714 | 0.1428571 | 0.1428571 | 0.2142857 | 0 | 0 | 0.1785714 | 0 | 0
dmp_v1-4c_Zn_3_1-LAGCED_1 | 0.278 | 11.53 | 12.76 | 2262.07 | 0.84215 | 29.43099 | 12.08092 | 18.1035 | 6436.765 | 68 | 1.470588 | 0.05882353 | 0.05882353 | 0.1323529 | 0.2647059 | 0 | 0.25 | 0.1176471 | 0
dmp_v1-4c_Zn_3_1-MOCKEV_1 | 0.477 | 7.31 | 7.55 | 2122.63 | 0.81043 | 19.03007 | 7.906791 | 11.22678 | 1689.258 | 20 | 1 | 0.2 | 0.2 | 0 | 0 | 0 | 0 | 0 | 0
dmp_v1-4c_Zn_3_1-QEVKOS_1 | 0.175 | 18.46 | 20.05 | 1506.52 | 0.89376 | 43.10547 | 17.56807 | 27.1344 | 20548.335 | 148 | 1.756757 | 0.02702703 | 0.02702703 | 0.08108108 | 0.6621622 | 0 | 0.08108108 | 0.5337838 | 0
dmp_v1-4c_Zn_3_1-TEDGOA_1 | 0.524 | 7.93 | 8.51 | 2215.62 | 0.77351 | 21.76498 | 9.004682 | 13.03659 | 2554.998 | 44 | 1 | 0.09090909 | 0.09090909 | 0.1363636 | 0.3409091 | 0 | 0.09090909 | 0.2045455 | 0
dmp_v1-4c_Zn_4_1-1DoU_Ch | 0.428 | 8 | 8.96 | 1990.66 | 0.76571 | 21.80264 | 9.151972 | 12.55831 | 2504.288 | 32 | 1.5 | 0.125 | 0.125 | 0.1875 | 0 | 0.125 | 0.3125 | 0 | 0
dmp_v1-4c_Zn_4_1-BEPMIU_1 | 0.346 | 10.72 | 12.34 | 2279.55 | 0.80224 | 28.55929 | 11.94403 | 16.49647 | 5626.644 | 72 | 1.666667 | 0.05555556 | 0.05555556 | 0.1388889 | 0.25 | 0.05555556 | 0.1944444 | 0.1944444 | 0.05555556
dmp_v1-4c_Zn_4_1-DUBWON_1 | 0.426 | 8.89 | 9.42 | 2524.04 | 0.80824 | 23.42903 | 9.823628 | 13.50586 | 3107.189 | 40 | 1.2 | 0.1 | 0.1 | 0.25 | 0 | 0.1 | 0.1 | 0 | 0
dmp_v1-4c_Zn_4_1-LAGCED_1 | 0.286 | 11.52 | 13.44 | 2223.73 | 0.84004 | 31.10599 | 12.99706 | 17.98292 | 7270.016 | 80 | 1.4 | 0.05 | 0.05 | 0.3125 | 0.375 | 0.05 | 0.15 | 0.125 | 0.05
dmp_v1-4c_Zn_4_1-MOCKEV_1 | 0.549 | 7.42 | 8.48 | 1823.34 | 0.76784 | 20.23353 | 8.503992 | 11.64414 | 2001.75 | 32 | 1 | 0.125 | 0.125 | 0.09375 | 0 | 0.125 | 0 | 0.03125 | 0
dmp_v1-4c_Zn_4_1-QEVKOS_1 | 0.172 | 19.09 | 20.74 | 1374.49 | 0.89464 | 45.38972 | 18.90842 | 26.31973 | 22587.395 | 160 | 1.7 | 0.025 | 0.025 | 0.1125 | 0.61875 | 0.025 | 0.0375 | 0.49375 | 0
dmp_v1-4c_Zn_4_1-TEDGOA_1 | 0.548 | 8.76 | 9.63 | 2044.27 | 0.75429 | 23.09377 | 9.685159 | 13.31014 | 2975.686 | 56 | 1 | 0.07142857 | 0.07142857 | 0.1607143 | 0.2678571 | 0.07142857 | 0.07142857 | 0.1785714 | 0.07142857
dmp_v1-4c_Zn_5_1-1DoU_Ch | 0.907 | 5.73 | 6.41 | 1130.18 | 0.47598 | 26.30243 | 13.88096 | 5.797023 | 2089.14 | 68 | 1.705882 | 0.05882353 | 0.05882353 | 0.1764706 | 0.1323529 | 0.1176471 | 0.4705882 | 0 | 0.3382353
dmp_v1-4c_Zn_5_1-BEPMIU_1 | 0.565 | 6.76 | 8.2 | 1740.18 | 0.63136 | 33.63754 | 17.71832 | 8.294784 | 4904.76 | 108 | 1.740741 | 0.03703704 | 0.03703704 | 0.2037037 | 0.3703704 | 0.1388889 | 0.3425926 | 0.1851852 | 0.1666667
dmp_v1-4c_Zn_5_1-DUBWON_1 | 0.816 | 6.29 | 6.85 | 1430.58 | 0.56728 | 28.06731 | 14.80438 | 6.405055 | 2631.487 | 76 | 1.526316 | 0.05263158 | 0.05263158 | 0.1842105 | 0.1578947 | 0.1447368 | 0.2763158 | 0 | 0.2763158
dmp_v1-4c_Zn_5_1-LAGCED_1 | 0.455 | 8.71 | 9.53 | 2020.8 | 0.71678 | 36.40367 | 19.16549 | 9.222829 | 6390.842 | 116 | 1.551724 | 0.03448276 | 0.03448276 | 0.1206897 | 0.5517241 | 0.1293103 | 0.2155172 | 0.0862069 | 0.1810345
dmp_v1-4c_Zn_5_1-MOCKEV_1 | 1.174 | 5.2 | 6.06 | 960.96 | 0.44604 | 24.59939 | 12.99008 | 5.203084 | 1637.546 | 68 | 1.470588 | 0.05882353 | 0.05882353 | 0.07352941 | 0.1764706 | 0.1029412 | 0.2058824 | 0.08823529 | 0.2352941
dmp_v1-4c_Zn_5_1-QEVKOS_1 | 0.232 | 12.93 | 15.33 | 1907.11 | 0.85668 | 51.92557 | 27.28539 | 14.36989 | 20280.883 | 196 | 1.734694 | 0.02040816 | 0.02040816 | 0.2755102 | 0.7704082 | 0.08163265 | 0.09183673 | 0.4183673 | 0.1122449
dmp_v1-4c_Zn_5_1-TEDGOA_1 | 0.976 | 5.48 | 6.33 | 1018.54 | 0.47567 | 27.70339 | 14.61402 | 6.28007 | 2513.117 | 92 | 1.347826 | 0.04347826 | 0.04347826 | 0.1630435 | 0.3478261 | 0.09782609 | 0.2282609 | 0.1521739 | 0.2282609
dmp_v1-4c_Zn_6_1-1B_4Br_Ch | 1.651 | 5.51 | 6.37 | 953.83 | 0.46839 | 30.00454 | 14.03163 | 9.285427 | 3907.564 | 112 | 1.178571 | 0.03571429 | 0.03571429 | 0.1607143 | 0.3839286 | 0.07142857 | 0.08035714 | 0.07142857 | 0.1071429
dmp_v1-4c_Zn_6_1-1B_4F_Ch | 0.813 | 5.28 | 7.35 | 1625.26 | 0.62497 | 30.12279 | 14.08882 | 9.316275 | 3952.042 | 112 | 1.178571 | 0.03571429 | 0.03571429 | 0.1517857 | 0.3839286 | 0.07142857 | 0.09821429 | 0.07142857 | 0.08928571
dmp_v1-4c_Zn_6_1-1B_4H_Ch | 0.536 | 6.07 | 8.39 | 2016.35 | 0.68034 | 30.78617 | 14.40667 | 9.491461 | 4207.957 | 80 | 1.65 | 0.05 | 0.05 | 0.2375 | 0.5375 | 0.125 | 0.175 | 0.1 | 0.1625
dmp_v1-4c_Zn_6_1-1DoU_Ch | 0.584 | 6.52 | 8.14 | 1608.14 | 0.67899 | 26.47348 | 12.33797 | 8.352651 | 2726.653 | 48 | 1.75 | 0.08333333 | 0.08333333 | 0.04166667 | 0.1666667 | 0.125 | 0.2708333 | 0.125 | 0.1875
dmp_v1-4c_Zn_6_1-2B_4H_Ch | 0.315 | 10.28 | 13 | 2297.86 | 0.81659 | 42.0334 | 19.8092 | 12.4615 | 10373.797 | 128 | 1.65625 | 0.03125 | 0.03125 | 0.3046875 | 0.546875 | 0.09375 | 0.1796875 | 0.0390625 | 0.09375
dmp_v1-4c_Zn_6_1-2B_fused_Ch | 0.387 | 7.8 | 10.19 | 2498.62 | 0.76693 | 37.68169 | 17.71858 | 11.31141 | 7550.186 | 112 | 1.607143 | 0.03571429 | 0.03571429 | 0.2767857 | 0.5535714 | 0.09821429 | 0.1875 | 0.07142857 | 0.08928571
dmp_v1-4c_Zn_6_1-ACOLIP_1 | 0.229 | 12.94 | 15.92 | 1828.55 | 0.86805 | 51.91971 | 24.56317 | 15.07588 | 19223.846 | 176 | 1.75 | 0.02272727 | 0.02272727 | 0.25 | 0.6761364 | 0.06818182 | 0.1136364 | 0.4602273 | 0.07954545
dmp_v1-4c_Zn_6_1-ACOLIP_2 | 0.631 | 5.86 | 7.93 | 1805.74 | 0.65449 | 29.95849 | 14.00997 | 9.27305 | 3890.341 | 88 | 1.681818 | 0.04545455 | 0.04545455 | 0.2272727 | 0.4318182 | 0.09090909 | 0.125 | 0.1704545 | 0.09090909
dmp_v1-4c_Zn_6_1-AFITIT_1 | 0.244 | 12.85 | 15.29 | 1902.81 | 0.85445 | 49.0038 | 23.16203 | 14.30148 | 16230.056 | 160 | 1.725 | 0.025 | 0.025 | 0.2875 | 0.5875 | 0.075 | 0.175 | 0.0375 | 0.075
dmp_v1-4c_Zn_6_1-AFITIT_2 | 0.324 | 10.57 | 12.98 | 2262.79 | 0.8261 | 41.84692 | 19.71968 | 12.41238 | 10240.573 | 128 | 1.65625 | 0.03125 | 0.03125 | 0.2890625 | 0.59375 | 0.09375 | 0.171875 | 0.265625 | 0.09375
dmp_v1-4c_Zn_6_1-AMILUE_1 | 0.869 | 4.38 | 6.19 | 538.65 | 0.29918 | 29.09208 | 13.59411 | 9.044396 | 3575.202 | 112 | 2.035714 | 0.03571429 | 0.03571429 | 0.01785714 | 0.4375 | 0.07142857 | 0.1160714 | 0.625 | 0.07142857
dmp_v1-4c_Zn_6_1-ATOXEN_1 | 0.362 | 8.84 | 11.66 | 2383.74 | 0.78416 | 41.794 | 19.69502 | 12.40167 | 10206.015 | 144 | 1.805556 | 0.02777778 | 0.02777778 | 0.2569444 | 0.5694444 | 0.08333333 | 0.25 | 0.2361111 | 0.08333333
dmp_v1-4c_Zn_6_1-AVAQIX_1 | 0.586 | 6.66 | 8.18 | 1879.89 | 0.68151 | 29.97272 | 14.01683 | 9.277051 | 3895.776 | 80 | 1.65 | 0.05 | 0.05 | 0.2125 | 0.5375 | 0.1 | 0.1875 | 0.2375 | 0.15
dmp_v1-4c_Zn_6_1-BARZAW_1 | 0.643 | 6.01 | 7.09 | 1691.57 | 0.64491 | 28.91382 | 13.50814 | 8.997015 | 3512.304 | 80 | 1.65 | 0.05 | 0.05 | 0.25 | 0.525 | 0.1 | 0.15 | 0.1 | 0.125
dmp_v1-4c_Zn_6_1-BEPMIU_1 | 0.433 | 7.13 | 10 | 2624.9 | 0.76457 | 34.19444 | 16.04384 | 10.39103 | 5698.714 | 88 | 1.772727 | 0.04545455 | 0.04545455 | 0.2159091 | 0.3295455 | 0.1022727 | 0.3068182 | 0.1931818 | 0.05681818
dmp_v1-4c_Zn_6_1-BIBBUL_1 | 0.672 | 6.54 | 8.37 | 1780.01 | 0.65072 | 32.46524 | 15.21279 | 9.933669 | 4904.272 | 128 | 1.53125 | 0.03125 | 0.03125 | 0.2890625 | 0.4296875 | 0.0234375 | 0.28125 | 0.2890625 | 0.0625
dmp_v1-4c_Zn_6_1-BIBBUL_2 | 0.29 | 11.5 | 13.91 | 2170.99 | 0.82331 | 46.93396 | 22.16679 | 13.75733 | 14310.359 | 160 | 2.025 | 0.025 | 0.025 | 0.14375 | 0.51875 | 0.06875 | 0.2875 | 0.46875 | 0.075
dmp_v1-4c_Zn_6_1-BOWQAG_1 | 0.24 | 14.03 | 16.35 | 1792.43 | 0.88415 | 49.69169 | 23.4922 | 14.48822 | 16910.539 | 160 | 1.325 | 0.025 | 0.025 | 0.28125 | 0.625 | 0.0625 | 0.0375 | 0.2375 | 0.01875
dmp_v1-4c_Zn_6_1-CEHZAR01_1 | 0.592 | 5.93 | 7.7 | 1568.25 | 0.63881 | 30.34345 | 14.19375 | 9.37509 | 4035.996 | 80 | 2.25 | 0.05 | 0.05 | 0.0125 | 0.375 | 0.1 | 0.175 | 0.3375 | 0.1375
dmp_v1-4c_Zn_6_1-CUTKOS_1 | 0.257 | 10.63 | 13.88 | 2152.31 | 0.85535 | 43.48527 | 20.5061 | 12.85013 | 11456.343 | 112 | 1.75 | 0.03571429 | 0.03571429 | 0.3214286 | 0.2142857 | 0.1071429 | 0.125 | 0.03571429 | 0.03571429
dmp_v1-4c_Zn_6_1-CUYHIO_1 | 0.639 | 5.46 | 8.25 | 1466.22 | 0.61582 | 30.54934 | 14.29325 | 9.428813 | 4115.334 | 96 | 1.875 | 0.04166667 | 0.04166667 | 0.09375 | 0.3125 | 0.0625 | 0.1979167 | 0 | 0.03125
dmp_v1-4c_Zn_6_1-DAJHUS_1 | 0.234 | 12.41 | 15.46 | 1795.53 | 0.87151 | 48.39709 | 22.8713 | 14.14161 | 15650.942 | 144 | 1.694444 | 0.02777778 | 0.02777778 | 0.2986111 | 0.6111111 | 0.08333333 | 0.2013889 | 0.2361111 | 0.07638889
dmp_v1-4c_Zn_6_1-DEYDOA_1 | 0.196 | 12.5 | 15.38 | 1910.44 | 0.86927 | 46.88045 | 22.13967 | 13.74346 | 14262.157 | 96 | 2.541667 | 0.04166667 | 0.04166667 | 0 | 0.1041667 | 0.125 | 0.3958333 | 0.1875 | 0.09375
dmp_v1-4c_Zn_6_1-DOGZIJ_1 | 0.284 | 11.57 | 14.42 | 2110.64 | 0.83168 | 50.90627 | 24.0765 | 14.80273 | 18140.333 | 208 | 1.942308 | 0.01923077 | 0.01923077 | 0.2067308 | 0.5192308 | 0.05769231 | 0.2211538 | 0.3942308 | 0.0625
dmp_v1-4c_Zn_6_1-DUBWON_1 | 0.557 | 7.43 | 8.72 | 2390.93 | 0.75014 | 28.33246 | 13.22982 | 8.843583 | 3313.218 | 56 | 1.5 | 0.07142857 | 0.07142857 | 0.125 | 0.3035714 | 0.1428571 | 0.07142857 | 0.07142857 | 0.2678571
dmp_v1-4c_Zn_6_1-ECAHAT_1 | 0.32 | 10.39 | 12.98 | 2247.67 | 0.82369 | 41.93923 | 19.76446 | 12.43827 | 10307.931 | 128 | 1.65625 | 0.03125 | 0.03125 | 0.3125 | 0.59375 | 0.09375 | 0.1015625 | 0.15625 | 0.09375
dmp_v1-4c_Zn_6_1-ERUFUS_1 | 0.229 | 13.47 | 17.42 | 1657.46 | 0.88295 | 52.03377 | 24.61762 | 15.10457 | 19345.543 | 168 | 1.5 | 0.02380952 | 0.02380952 | 0.2916667 | 0.6785714 | 0.07142857 | 0.125 | 0.2857143 | 0.07738095
dmp_v1-4c_Zn_6_1-ERUFUS_2 | 0.517 | 7.99 | 9.75 | 2491.49 | 0.77668 | 29.99359 | 14.02674 | 9.28019 | 3902.57 | 56 | 1.357143 | 0.07142857 | 0.07142857 | 0.1071429 | 0.3392857 | 0.1428571 | 0.125 | 0.1607143 | 0.1785714
dmp_v1-4c_Zn_6_1-EXEWAG_1 | 0.373 | 8.98 | 12.37 | 2269.95 | 0.81742 | 41.55624 | 19.58084 | 12.33537 | 10035.15 | 128 | 1.40625 | 0.03125 | 0.03125 | 0.2734375 | 0.671875 | 0.09375 | 0.09375 | 0.046875 | 0.078125
dmp_v1-4c_Zn_6_1-FAPTIB_1 | 0.701 | 6.56 | 8.15 | 1200.71 | 0.52077 | 28.88839 | 13.4962 | 8.990356 | 3503.516 | 88 | 1.681818 | 0.04545455 | 0.04545455 | 0.2159091 | 0.4772727 | 0.09090909 | 0.1590909 | 0.1590909 | 0.1136364
dmp_v1-4c_Zn_6_1-FAQVEA_1 | 0.715 | 5.25 | 7.81 | 1213.15 | 0.60818 | 28.25874 | 13.19404 | 8.824427 | 3288.513 | 80 | 1.55 | 0.05 | 0.05 | 0.1375 | 0.425 | 0.1 | 0.1625 | 0.2375 | 0.1125
dmp_v1-4c_Zn_6_1-FEFDAX_1 | 0.322 | 9.85 | 13.05 | 2200.33 | 0.83011 | 41.83277 | 19.71383 | 12.41052 | 10232.513 | 128 | 1.53125 | 0.03125 | 0.03125 | 0.328125 | 0.59375 | 0.09375 | 0.1953125 | 0.2734375 | 0.09375
dmp_v1-4c_Zn_6_1-FEWGUL_1 | 0.25 | 14.73 | 16.79 | 1773.31 | 0.87247 | 50.10163 | 23.68927 | 14.59385 | 17318.495 | 176 | 1.477273 | 0.02272727 | 0.02272727 | 0.3181818 | 0.5795455 | 0.04545455 | 0.1136364 | 0.1875 | 0.07386364
dmp_v1-4c_Zn_6_1-FUDQIF_1 | 0.592 | 7.16 | 8.63 | 1850.59 | 0.69549 | 29.99364 | 14.0265 | 9.281998 | 3903.264 | 80 | 1.65 | 0.05 | 0.05 | 0.2 | 0.4 | 0.1 | 0.3 | 0.3375 | 0.1375
dmp_v1-4c_Zn_6_1-FUNBIA_1 | 0.25 | 12.68 | 15.93 | 1868.57 | 0.86647 | 47.42577 | 22.40269 | 13.88412 | 14748.968 | 144 | 1.583333 | 0.02777778 | 0.02777778 | 0.2569444 | 0.6041667 | 0.08333333 | 0.1458333 | 0.3263889 | 0.09722222
dmp_v1-4c_Zn_6_1-FUTKEL_1 | 1.19 | 2.84 | 5.08 | 0 | 0 | 29.88583 | 13.97447 | 9.254306 | 3863.233 | 192 | 1.604167 | 0.02083333 | 0.02083333 | 0.3020833 | 0.703125 | 0.04166667 | 0.2239583 | 0.04166667 | 0.078125
dmp_v1-4c_Zn_6_1-GALCED_1 | 0.325 | 10.61 | 14.09 | 2293.18 | 0.82951 | 41.76818 | 19.68277 | 12.39253 | 10185.847 | 128 | 1.59375 | 0.03125 | 0.03125 | 0.3125 | 0.546875 | 0.09375 | 0.171875 | 0.2265625 | 0.09375
dmp_v1-4c_Zn_6_1-GEDLIM_1 | 0.376 | 8.51 | 11.55 | 2476.54 | 0.79337 | 39.85808 | 18.76486 | 11.88866 | 8889.758 | 128 | 1.65625 | 0.03125 | 0.03125 | 0.2421875 | 0.578125 | 0.09375 | 0.171875 | 0.3203125 | 0.09375
dmp_v1-4c_Zn_6_1-GIZJOP_1 | 0.64 | 6.8 | 8.3 | 1762.29 | 0.65837 | 28.41967 | 13.27142 | 8.866319 | 3342.452 | 72 | 1.611111 | 0.05555556 | 0.05555556 | 0.2083333 | 0.5416667 | 0.1111111 | 0.1388889 | 0.4027778 | 0.1666667
dmp_v1-4c_Zn_6_1-GUFREF_1 | 0.28 | 11.54 | 14.46 | 2009.84 | 0.83689 | 46.42324 | 21.92094 | 13.6228 | 13860.742 | 152 | 1.868421 | 0.02631579 | 0.02631579 | 0.2565789 | 0.5131579 | 0.07236842 | 0.2763158 | 0.2236842 | 0.06578947
dmp_v1-4c_Zn_6_1-GUFREF_2 | 0.39 | 9.69 | 11.78 | 2408.18 | 0.77584 | 36.255 | 17.03302 | 10.93393 | 6750.065 | 96 | 1.875 | 0.04166667 | 0.04166667 | 0.21875 | 0.1875 | 0.08333333 | 0.3229167 | 0.04166667 | 0.02083333
dmp_v1-4c_Zn_6_1-GUYLOC_1 | 0.385 | 9.73 | 12.26 | 2370.48 | 0.81596 | 39.88266 | 18.7764 | 11.89295 | 8903.923 | 112 | 1.464286 | 0.03571429 | 0.03571429 | 0.2410714 | 0.625 | 0.1071429 | 0.09821429 | 0.05357143 | 0.08035714
dmp_v1-4c_Zn_6_1-HAZNON_1 | 0.954 | 5.24 | 7.41 | 1383.4 | 0.59478 | 28.85979 | 13.48242 | 8.98375 | 3493.898 | 88 | 1.5 | 0.04545455 | 0.04545455 | 0.2045455 | 0.4318182 | 0.07954545 | 0.1818182 | 0.2272727 | 0.1136364
dmp_v1-4c_Zn_6_1-HEXNII_1 | 0.298 | 11.39 | 13.93 | 2160.5 | 0.84188 | 43.93268 | 20.72327 | 12.96452 | 11800.951 | 136 | 1.676471 | 0.02941176 | 0.02941176 | 0.2794118 | 0.6397059 | 0.08823529 | 0.125 | 0.3455882 | 0.1029412
dmp_v1-4c_Zn_6_1-HOWPOZ_1 | 0.881 | 4.9 | 7.04 | 645.73 | 0.34767 | 28.95641 | 13.52919 | 9.007134 | 3526.929 | 112 | 2.035714 | 0.03571429 | 0.03571429 | 0.01785714 | 0.4821429 | 0.07142857 | 0.07142857 | 0.6696429 | 0.1160714
dmp_v1-4c_Zn_6_1-HUTTIA_2 | 0.505 | 9.96 | 11.66 | 2225.77 | 0.74737 | 42.08125 | 19.83171 | 12.47442 | 10408.2 | 200 | 1.42 | 0.02 | 0.02 | 0.19 | 0.325 | 0.05 | 0.145 | 0.03 | 0.07
dmp_v1-4c_Zn_6_1-IMACZN01_1 | 0.515 | 7.11 | 8.67 | 2101.55 | 0.70444 | 29.04139 | 13.56986 | 9.030405 | 3557.086 | 56 | 2.214286 | 0.07142857 | 0.07142857 | 0.05357143 | 0.2142857 | 0.1428571 | 0.1071429 | 0.3392857 | 0.08928571
dmp_v1-4c_Zn_6_1-ISIMAZ_1 | 0.226 | 12.5 | 14.74 | 2049.45 | 0.86792 | 49.43693 | 23.36994 | 14.41941 | 16656.776 | 144 | 1.916667 | 0.02777778 | 0.02777778 | 0.1666667 | 0.5069444 | 0.06944444 | 0.1666667 | 0.5555556 | 0.09027778
dmp_v1-4c_Zn_6_1-IXUREZ_1 | 0.262 | 12.05 | 14.97 | 2034.57 | 0.86263 | 46.79688 | 22.10054 | 13.72064 | 14187.936 | 144 | 1.694444 | 0.02777778 | 0.02777778 | 0.2777778 | 0.6458333 | 0.08333333 | 0.1111111 | 0.3402778 | 0.09027778
dmp_v1-4c_Zn_6_1-KANDIO_1 | 0.355 | 12 | 15.32 | 2046.34 | 0.87002 | 46.04733 | 21.73886 | 13.52114 | 13532.493 | 192 | 1.520833 | 0.02083333 | 0.02083333 | 0.09375 | 0.3385417 | 0.046875 | 0.3697917 | 0.2083333 | 0.0625
dmp_v1-4c_Zn_6_1-KINHAS_1 | 0.57 | 5.84 | 7.69 | 1702.48 | 0.63464 | 30.50811 | 14.27338 | 9.418366 | 4099.517 | 80 | 2.25 | 0.05 | 0.05 | 0.0125 | 0.5125 | 0.125 | 0.5625 | 0.0875 | 0.125
dmp_v1-4c_Zn_6_1-KINHAS_2 | 0.16 | 17.56 | 21.84 | 1217.01 | 0.9171 | 63.31379 | 30.04442 | 18.08658 | 34401.741 | 208 | 1.557692 | 0.01923077 | 0.01923077 | 0.3125 | 0.6971154 | 0.04807692 | 0.1153846 | 0.1634615 | 0.06730769
dmp_v1-4c_Zn_6_1-KINKAV_1 | 0.134 | 18.05 | 20.92 | 1312.26 | 0.9278 | 66.87817 | 31.76094 | 19.02392 | 40405.924 | 224 | 1.589286 | 0.01785714 | 0.01785714 | 0.3169643 | 0.7946429 | 0.04910714 | 0.02678571 | 0.4151786 | 0.06696429
dmp_v1-4c_Zn_6_1-KINKAV_2 | 0.23 | 15.35 | 16.55 | 1734.97 | 0.86114 | 52.80784 | 24.99107 | 15.31508 | 20209 | 192 | 1.770833 | 0.02083333 | 0.02083333 | 0.25 | 0.421875 | 0.046875 | 0.3229167 | 0.04166667 | 0.05729167
dmp_v1-4c_Zn_6_1-LAGCED_1 | 0.361 | 9.05 | 11.9 | 2541.57 | 0.80992 | 37.10391 | 17.44129 | 11.15725 | 7218.276 | 96 | 1.541667 | 0.04166667 | 0.04166667 | 0.2291667 | 0.46875 | 0.1145833 | 0.1770833 | 0.1458333 | 0.1145833
dmp_v1-4c_Zn_6_1-LIFWOO_1 | 0.545 | 10.26 | 12.38 | 2368.79 | 0.80575 | 40.27229 | 18.96305 | 11.99559 | 9158.683 | 208 | 1.634615 | 0.01923077 | 0.01923077 | 0.1442308 | 0.4326923 | 0.03846154 | 0.4471154 | 0.1875 | 0.05769231
dmp_v1-4c_Zn_6_1-MADVUJ_1 | 0.458 | 8.71 | 11.73 | 2350.74 | 0.73467 | 42.36992 | 19.97184 | 12.55195 | 10619.273 | 176 | 1.840909 | 0.02272727 | 0.02272727 | 0.2272727 | 0.5568182 | 0.06818182 | 0.1534091 | 0.01704545 | 0.06818182
dmp_v1-4c_Zn_6_1-MEJQEZ_1 | 0.9 | 4.06 | 5.56 | 744.88 | 0.52456 | 28.48409 | 13.3025 | 8.88337 | 3364.338 | 112 | 1.464286 | 0.03571429 | 0.03571429 | 0.2142857 | 0.4017857 | 0.0625 | 0.1071429 | 0.5446429 | 0.08035714
dmp_v1-4c_Zn_6_1-MIMVEJ_1 | 0.65 | 6.07 | 8.03 | 1753.29 | 0.65135 | 28.92498 | 13.51415 | 8.999479 | 3516.186 | 80 | 1.65 | 0.05 | 0.05 | 0.2125 | 0.475 | 0.0875 | 0.175 | 0.2125 | 0.1125
dmp_v1-4c_Zn_6_1-MOCKEV_1 | 0.726 | 5.8 | 7.33 | 1386.98 | 0.65618 | 24.67836 | 11.4774 | 7.879691 | 2230.387 | 48 | 1.416667 | 0.08333333 | 0.08333333 | 0.04166667 | 0.25 | 0.1666667 | 0.08333333 | 0.1041667 | 0.125
dmp_v1-4c_Zn_6_1-MOYYEF_1 | 0.355 | 9.45 | 12.27 | 2382.28 | 0.80757 | 40.31986 | 18.98699 | 12.00988 | 9192.031 | 128 | 1.65625 | 0.03125 | 0.03125 | 0.3125 | 0.46875 | 0.078125 | 0.1640625 | 0.0390625 | 0.078125
dmp_v1-4c_Zn_6_1-NEHZIK_1 | 0.398 | 9.21 | 10.87 | 2585.67 | 0.79061 | 35.26832 | 16.55946 | 10.6745 | 6232.209 | 88 | 1.681818 | 0.04545455 | 0.04545455 | 0.2272727 | 0.3409091 | 0.125 | 0.07954545 | 0.3636364 | 0.1136364
dmp_v1-4c_Zn_6_1-NISCOJ_1 | 0.398 | 8.47 | 10.58 | 2459.48 | 0.76913 | 39.82681 | 18.74964 | 11.87915 | 8868.482 | 136 | 1.735294 | 0.02941176 | 0.02941176 | 0.2573529 | 0.5955882 | 0.08823529 | 0.1838235 | 0.2794118 | 0.08823529
dmp_v1-4c_Zn_6_1-NUYWOU_1 | 0.357 | 9.86 | 12.35 | 2393.76 | 0.80615 | 39.74751 | 18.71105 | 11.85787 | 8816.765 | 120 | 1.633333 | 0.03333333 | 0.03333333 | 0.2416667 | 0.5083333 | 0.1 | 0.1166667 | 0.2916667 | 0.09166667
dmp_v1-4c_Zn_6_1-OFERUN02_1 | 0.697 | 5.04 | 6.82 | 1104.9 | 0.55485 | 28.40021 | 13.26198 | 8.861333 | 3335.901 | 80 | 1.75 | 0.05 | 0.05 | 0.1625 | 0.4875 | 0.1 | 0.1875 | 0.375 | 0.1625
dmp_v1-4c_Zn_6_1-OSAXAI_1 | 0.246 | 13.55 | 15.73 | 1920.92 | 0.86851 | 47.45839 | 22.41892 | 13.8952 | 14781.568 | 144 | 1.583333 | 0.02777778 | 0.02777778 | 0.3055556 | 0.6111111 | 0.08333333 | 0.08333333 | 0.125 | 0.09027778
dmp_v1-4c_Zn_6_1-PAMVEG_1 | 0.283 | 11.52 | 13.93 | 2173.4 | 0.8468 | 44.18541 | 20.84403 | 13.03488 | 12002.795 | 128 | 1.78125 | 0.03125 | 0.03125 | 0.0234375 | 0.5859375 | 0.09375 | 0.109375 | 0.578125 | 0.09375
dmp_v1-4c_Zn_6_1-PASKAX_1 | 0.239 | 12.78 | 15.87 | 1830.39 | 0.87315 | 49.67974 | 23.48605 | 14.48081 | 16893.401 | 160 | 1.625 | 0.025 | 0.025 | 0.26875 | 0.5875 | 0.075 | 0.1 | 0.4875 | 0.06875
dmp_v1-4c_Zn_6_1-PASTOU_1 | 1.147 | 3.44 | 5.39 | 365.06 | 0.35322 | 28.53597 | 13.3272 | 8.898512 | 3382.486 | 152 | 1.552632 | 0.02631579 | 0.02631579 | 0.2434211 | 0.5789474 | 0.05263158 | 0.1184211 | 0.4473684 | 0.07236842
dmp_v1-4c_Zn_6_1-PEMRIK_1 | 0.241 | 14.64 | 17.46 | 1770.44 | 0.87565 | 50.23203 | 23.75051 | 14.63004 | 17451.608 | 168 | 1.547619 | 0.02380952 | 0.02380952 | 0.3214286 | 0.6845238 | 0.05952381 | 0.1845238 | 0.3333333 | 0.06547619
dmp_v1-4c_Zn_6_1-PIJJOI_1 | 0.469 | 6.72 | 9.98 | 2366.54 | 0.71438 | 38.51512 | 18.11928 | 11.5304 | 8044.59 | 144 | 1.916667 | 0.02777778 | 0.02777778 | 0.1597222 | 0.3472222 | 0.07638889 | 0.4027778 | 0.2013889 | 0.02083333
dmp_v1-4c_Zn_6_1-PORVUO_1 | 0.23 | 12.63 | 15.54 | 1804.22 | 0.87124 | 48.45121 | 22.89538 | 14.16072 | 15706.118 | 144 | 1.694444 | 0.02777778 | 0.02777778 | 0.3611111 | 0.6111111 | 0.08333333 | 0.09722222 | 0.03472222 | 0.08333333
dmp_v1-4c_Zn_6_1-QAVWAN_1 | 0.36 | 10.21 | 12.57 | 2297.35 | 0.79621 | 41.86413 | 19.72812 | 12.41971 | 10255.221 | 144 | 1.805556 | 0.02777778 | 0.02777778 | 0.2430556 | 0.5277778 | 0.08333333 | 0.2986111 | 0.2291667 | 0.08333333
dmp_v1-4c_Zn_6_1-QEFNAQ_1 | 0.726 | 6.37 | 7.96 | 1312.49 | 0.60627 | 28.75585 | 13.43242 | 8.956159 | 3457.74 | 88 | 1.5 | 0.04545455 | 0.04545455 | 0.2386364 | 0.2954545 | 0.06818182 | 0.1590909 | 0.2954545 | 0.125
dmp_v1-4c_Zn_6_1-QEVKOS_1 | 0.211 | 13.91 | 17.38 | 1684.32 | 0.8789 | 53.40655 | 25.27886 | 15.46618 | 20877.55 | 176 | 1.75 | 0.02272727 | 0.02272727 | 0.2670455 | 0.6477273 | 0.06818182 | 0.08522727 | 0.4488636 | 0.08522727
dmp_v1-4c_Zn_6_1-RABHAZ_1 | 0.255 | 11.04 | 13.71 | 2235.51 | 0.83213 | 41.79882 | 19.69791 | 12.39666 | 10204.559 | 88 | 2.5 | 0.04545455 | 0.04545455 | 0 | 0.05681818 | 0.1363636 | 0.3409091 | 0.2045455 | 0.06818182
dmp_v1-4c_Zn_6_1-RAXCOK_1 | 0.66 | 5.6 | 7.92 | 1788.65 | 0.67066 | 28.99994 | 13.54979 | 9.019865 | 3542.613 | 72 | 1.5 | 0.05555556 | 0.05555556 | 0.1805556 | 0.5138889 | 0.1111111 | 0.1388889 | 0.1111111 | 0.1388889
dmp_v1-4c_Zn_6_1-REYCOP_1 | 0.202 | 14.68 | 16.69 | 1659.57 | 0.87875 | 55.86397 | 26.46084 | 16.11729 | 23821.875 | 192 | 1.9375 | 0.02083333 | 0.02083333 | 0.1666667 | 0.5052083 | 0.0625 | 0.171875 | 0.4270833 | 0.03645833
dmp_v1-4c_Zn_6_1-SUJQOE_1 | 0.397 | 8.71 | 10.44 | 2612.26 | 0.78531 | 32.40251 | 15.18255 | 9.917664 | 4877.195 | 64 | 1.8125 | 0.0625 | 0.0625 | 0.171875 | 0.15625 | 0.171875 | 0.1875 | 0.125 | 0.109375
dmp_v1-4c_Zn_6_1-TEDGOA_1 | 0.675 | 6.71 | 8.09 | 1737.54 | 0.68385 | 27.94966 | 13.04615 | 8.741458 | 3185.807 | 72 | 1.277778 | 0.05555556 | 0.05555556 | 0.1527778 | 0.5416667 | 0.1111111 | 0.05555556 | 0.2638889 | 0.09722222
dmp_v1-4c_Zn_6_1-TERFUT_1 | 0.322 | 9.44 | 13.05 | 2191.21 | 0.82625 | 41.79037 | 19.69362 | 12.39682 | 10200.4 | 128 | 1.59375 | 0.03125 | 0.03125 | 0.328125 | 0.6328125 | 0.09375 | 0.1484375 | 0.1484375 | 0.109375
dmp_v1-4c_Zn_6_1-UBACUX_1 | 0.252 | 11.78 | 15.19 | 1973.59 | 0.86762 | 47.33873 | 22.36121 | 13.86396 | 14673.266 | 144 | 1.583333 | 0.02777778 | 0.02777778 | 0.3055556 | 0.5277778 | 0.08333333 | 0.1597222 | 0.3125 | 0.08333333
dmp_v1-4c_Zn_6_1-UVARIT_1 | 0.232 | 12.7 | 16.68 | 1851.68 | 0.87076 | 48.40172 | 22.87189 | 14.14257 | 15653.872 | 144 | 1.694444 | 0.02777778 | 0.02777778 | 0.3194444 | 0.5694444 | 0.08333333 | 0.1388889 | 0.1319444 | 0.08333333
dmp_v1-4c_Zn_6_1-UVUPOR_1 | 0.303 | 14 | 16.7 | 1873.78 | 0.8894 | 47.13231 | 22.26259 | 13.80251 | 14480.38 | 176 | 1.477273 | 0.02272727 | 0.02272727 | 0.1477273 | 0.4261364 | 0.03409091 | 0.2386364 | 0.3920455 | 0.02272727
dmp_v1-4c_Zn_6_1-VAGTUU_1 | 0.865 | 5.94 | 7.42 | 1017.51 | 0.43291 | 28.52021 | 13.31933 | 8.89356 | 3376.736 | 112 | 1.607143 | 0.03571429 | 0.03571429 | 0.2767857 | 0.6339286 | 0.07142857 | 0.2053571 | 0.0625 | 0.08928571
dmp_v1-4c_Zn_6_1-WEMNAF_1 | 0.487 | 7.57 | 9.57 | 2487.8 | 0.75179 | 32.22638 | 15.09897 | 9.870287 | 4800.911 | 80 | 1.65 | 0.05 | 0.05 | 0.125 | 0.3375 | 0.1125 | 0.15 | 0.425 | 0.0625
dmp_v1-4c_Zn_6_1-WIFBAQ_1 | 0.309 | 10.58 | 13.51 | 2012.16 | 0.83729 | 46.90316 | 22.15218 | 13.74665 | 14280.422 | 176 | 1.75 | 0.02272727 | 0.02272727 | 0.09090909 | 0.375 | 0.05681818 | 0.25 | 0.2272727 | 0.02272727
dmp_v1-4c_Zn_6_1-WONZOP_1 | 0.224 | 13.52 | 16.94 | 1828.78 | 0.87635 | 48.98823 | 23.15427 | 14.29912 | 16216.808 | 144 | 1.583333 | 0.02777778 | 0.02777778 | 0.2638889 | 0.6111111 | 0.08333333 | 0.1597222 | 0.2430556 | 0.08333333
dmp_v1-4c_Zn_6_1-XADGAM_1 | 0.742 | 6.6 | 7.78 | 1075.72 | 0.49667 | 30.09091 | 14.07355 | 9.307351 | 3939.803 | 112 | 1.607143 | 0.03571429 | 0.03571429 | 0.2767857 | 0.5803571 | 0.07142857 | 0.1875 | 0.0625 | 0.07142857
dmp_v1-4c_Zn_6_1-XIMPOA_1 | 0.623 | 6.31 | 7.88 | 1514.59 | 0.66507 | 25.88207 | 12.05447 | 8.19683 | 2555.828 | 48 | 1.75 | 0.08333333 | 0.08333333 | 0.1041667 | 0.1041667 | 0.1458333 | 0.1875 | 0.08333333 | 0.1666667
dmp_v1-4c_Zn_6_1-YARYOF_1 | 0.404 | 7.58 | 9.78 | 2576.74 | 0.76518 | 32.81547 | 15.38157 | 10.02707 | 5059.342 | 64 | 2.3125 | 0.0625 | 0.0625 | 0.015625 | 0.109375 | 0.171875 | 0.15625 | 0.234375 | 0.0625
dmp_v1-4c_Zn_6_1-YARYOF_2 | 0.649 | 6.23 | 7.69 | 1532.9 | 0.68234 | 25.51769 | 11.8795 | 8.100738 | 2454.119 | 48 | 1.416667 | 0.08333333 | 0.08333333 | 0.04166667 | 0.25 | 0.1666667 | 0.2083333 | 0.25 | 0.1666667
dmp_v1-4c_Zn_6_1-YASPEP_1 | 0.24 | 12.8 | 15.52 | 1870.82 | 0.86813 | 48.13504 | 22.74281 | 14.07623 | 15407.141 | 144 | 1.805556 | 0.02777778 | 0.02777778 | 0.2638889 | 0.6111111 | 0.08333333 | 0.2291667 | 0.2430556 | 0.09027778
dmp_v1-4c_Zn_6_1-YEGKOM_1 | 0.705 | 5.16 | 7.54 | 1588.24 | 0.63966 | 28.39338 | 13.25872 | 8.859364 | 3333.543 | 80 | 1.55 | 0.05 | 0.05 | 0.1625 | 0.4875 | 0.1 | 0.075 | 0.4625 | 0.1375
dmp_v1-4c_Zn_6_1-ZEDROR_1 | 0.308 | 11.16 | 13.9 | 2199.69 | 0.8155 | 45.22726 | 21.34569 | 13.30416 | 12841.555 | 152 | 1.973684 | 0.02631579 | 0.02631579 | 0.1578947 | 0.4934211 | 0.07894737 | 0.2105263 | 0.5 | 0.06578947
dmp_v1-4c_Zn_6_1-ZIKJIO_1 | 0.428 | 8.92 | 10.41 | 2420.45 | 0.76346 | 34.22371 | 16.05705 | 10.40113 | 5713.842 | 88 | 1.772727 | 0.04545455 | 0.04545455 | 0.2272727 | 0.3295455 | 0.1022727 | 0.2272727 | 0.06818182 | 0.07954545
dmp_v1-4c_Zn_7_1-1B_4Br_Ch | 1.621 | 6.09 | 6.89 | 909.61 | 0.49439 | 29.68172 | 13.90494 | 10.08101 | 4093.985 | 120 | 1.3 | 0.03333333 | 0.03333333 | 0.1333333 | 0.325 | 0.08333333 | 0.2083333 | 0.06666667 | 0.075
dmp_v1-4c_Zn_7_1-1B_4F_Ch | 0.821 | 5.87 | 8.18 | 1698.42 | 0.61183 | 29.79961 | 13.96133 | 10.11364 | 4140.853 | 120 | 1.3 | 0.03333333 | 0.03333333 | 0.1166667 | 0.225 | 0.09166667 | 0.1833333 | 0.06666667 | 0.09166667
dmp_v1-4c_Zn_7_1-1B_4H_Ch | 0.554 | 6.48 | 8.89 | 1984.04 | 0.67782 | 30.45503 | 14.27573 | 10.29082 | 4406.406 | 88 | 1.772727 | 0.04545455 | 0.04545455 | 0.1931818 | 0.3636364 | 0.125 | 0.3295455 | 0.09090909 | 0.125
dmp_v1-4c_Zn_7_1-1DoU_Ch | 0.621 | 5.99 | 7.67 | 1595.93 | 0.66279 | 26.19233 | 12.23287 | 9.136764 | 2865.532 | 56 | 1.928571 | 0.07142857 | 0.07142857 | 0.1071429 | 0 | 0.125 | 0.3928571 | 0.05357143 | 0.1428571
dmp_v1-4c_Zn_7_1-2B_4H_Ch | 0.319 | 9.33 | 12.18 | 2194.22 | 0.81893 | 41.60712 | 19.61491 | 13.34649 | 10811.477 | 136 | 1.735294 | 0.02941176 | 0.02941176 | 0.2794118 | 0.5220588 | 0.08823529 | 0.2279412 | 0.03676471 | 0.05882353
dmp_v1-4c_Zn_7_1-2B_fused_Ch | 0.394 | 8.65 | 11.15 | 2377.22 | 0.76366 | 37.28903 | 17.5479 | 12.1586 | 7879.883 | 120 | 1.7 | 0.03333333 | 0.03333333 | 0.25 | 0.4666667 | 0.09166667 | 0.225 | 0.06666667 | 0.05833333
dmp_v1-4c_Zn_7_1-ACOLIP_1 | 0.23 | 12.47 | 15.99 | 1730.9 | 0.86804 | 51.42963 | 24.31684 | 16.06268 | 19997.759 | 184 | 1.804348 | 0.02173913 | 0.02173913 | 0.2608696 | 0.548913 | 0.06521739 | 0.09782609 | 0.423913 | 0.04347826
dmp_v1-4c_Zn_7_1-ACOLIP_2 | 0.648 | 5.53 | 7.37 | 1840.24 | 0.64403 | 29.63698 | 13.88349 | 10.06911 | 4076.447 | 96 | 1.791667 | 0.04166667 | 0.04166667 | 0.2083333 | 0.2395833 | 0.1145833 | 0.2604167 | 0.15625 | 0.07291667
dmp_v1-4c_Zn_7_1-AFITIT_1 | 0.245 | 11.19 | 15.13 | 1867.78 | 0.85589 | 48.53165 | 22.93 | 15.25982 | 16893.905 | 168 | 1.785714 | 0.02380952 | 0.02380952 | 0.2440476 | 0.4583333 | 0.07142857 | 0.2797619 | 0.02380952 | 0.05952381
dmp_v1-4c_Zn_7_1-AFITIT_2 | 0.329 | 10.3 | 12.53 | 2225.53 | 0.82427 | 41.42172 | 19.5265 | 13.29503 | 10672.649 | 136 | 1.735294 | 0.02941176 | 0.02941176 | 0.2794118 | 0.6029412 | 0.08823529 | 0.2279412 | 0.2279412 | 0.07352941
dmp_v1-4c_Zn_7_1-AMILUE_1 | 0.879 | 4.75 | 6.33 | 800.93 | 0.46964 | 28.77921 | 13.47301 | 9.836475 | 3748.541 | 120 | 2.1 | 0.03333333 | 0.03333333 | 0.03333333 | 0.3333333 | 0.075 | 0.15 | 0.6 | 0
dmp_v1-4c_Zn_7_1-ATOXEN_1 | 0.365 | 9.43 | 11.65 | 2399.78 | 0.79048 | 41.37071 | 19.50275 | 13.28001 | 10634.278 | 152 | 1.868421 | 0.02631579 | 0.02631579 | 0.2302632 | 0.5657895 | 0.07894737 | 0.3486842 | 0.2171053 | 0.05921053
dmp_v1-4c_Zn_7_1-AVAQIX_1 | 0.605 | 6.42 | 8.45 | 1993.51 | 0.67831 | 29.65072 | 13.89038 | 10.07343 | 4082.229 | 88 | 1.772727 | 0.04545455 | 0.04545455 | 0.2386364 | 0.3295455 | 0.125 | 0.3295455 | 0.2159091 | 0.02272727
dmp_v1-4c_Zn_7_1-BARZAW_1 | 0.663 | 6.21 | 7.66 | 1564.31 | 0.62947 | 28.60276 | 13.3881 | 9.789442 | 3683.463 | 88 | 1.772727 | 0.04545455 | 0.04545455 | 0.2272727 | 0.5113636 | 0.1022727 | 0.2727273 | 0.09090909 | 0.1363636
dmp_v1-4c_Zn_7_1-BEPMIU_1 | 0.446 | 7.41 | 10.49 | 2594.94 | 0.76167 | 33.83155 | 15.89253 | 11.21167 | 5956.216 | 96 | 1.875 | 0.04166667 | 0.04166667 | 0.1979167 | 0.2395833 | 0.1041667 | 0.3958333 | 0.1770833 | 0.02083333
dmp_v1-4c_Zn_7_1-BIBBUL_1 | 0.678 | 5.57 | 7.64 | 2074.52 | 0.65333 | 32.11749 | 15.07152 | 10.74512 | 5131.443 | 136 | 1.617647 | 0.02941176 | 0.02941176 | 0.2647059 | 0.4264706 | 0.01470588 | 0.2647059 | 0.2647059 | 0.02941176
dmp_v1-4c_Zn_7_1-BIBBUL_2 | 0.291 | 11.01 | 13.75 | 2057.11 | 0.82677 | 46.47603 | 21.94595 | 14.68984 | 14897.253 | 168 | 2.071429 | 0.02380952 | 0.02380952 | 0.125 | 0.4880952 | 0.06547619 | 0.2678571 | 0.4880952 | 0.08928571
dmp_v1-4c_Zn_7_1-BOWQAG_1 | 0.242 | 13.25 | 16.71 | 1732.71 | 0.88454 | 49.21418 | 23.25803 | 15.44914 | 17595.031 | 168 | 1.404762 | 0.02380952 | 0.02380952 | 0.2619048 | 0.6785714 | 0.07142857 | 0.08928571 | 0.2202381 | 0.01785714
dmp_v1-4c_Zn_7_1-CEHZAR01_1 | 0.609 | 5.92 | 7.9 | 1624.58 | 0.63263 | 30.01685 | 14.06547 | 10.17213 | 4227.55 | 88 | 2.318182 | 0.04545455 | 0.04545455 | 0.04545455 | 0.1363636 | 0.1022727 | 0.2613636 | 0.2954545 | 0.04545455
dmp_v1-4c_Zn_7_1-CUTKOS_1 | 0.263 | 10.48 | 14.12 | 2054.71 | 0.85401 | 43.04817 | 20.30401 | 13.74635 | 11932.555 | 120 | 1.833333 | 0.03333333 | 0.03333333 | 0.275 | 0.2916667 | 0.09166667 | 0.2 | 0.04166667 | 0.05
dmp_v1-4c_Zn_7_1-CUYHIO_1 | 0.653 | 6.43 | 8.46 | 1527.1 | 0.60787 | 30.21989 | 14.16319 | 10.22821 | 4310.387 | 104 | 1.961538 | 0.03846154 | 0.03846154 | 0.2019231 | 0.2019231 | 0.09615385 | 0.4230769 | 0.009615385 | 0
dmp_v1-4c_Zn_7_1-DAJHUS_1 | 0.236 | 12.46 | 16.33 | 1794.16 | 0.87008 | 47.92855 | 22.64185 | 15.0928 | 16291.384 | 152 | 1.763158 | 0.02631579 | 0.02631579 | 0.2828947 | 0.5065789 | 0.07894737 | 0.2368421 | 0.2105263 | 0.06578947
dmp_v1-4c_Zn_7_1-DEYDOA_1 | 0.2 | 11.97 | 15.33 | 1832.02 | 0.8681 | 46.42084 | 21.91896 | 14.67745 | 14848.502 | 104 | 2.576923 | 0.03846154 | 0.03846154 | 0 | 0 | 0.09615385 | 0.4807692 | 0.1346154 | 0.02884615
dmp_v1-4c_Zn_7_1-DOGZIJ_1 | 0.283 | 10.97 | 14.19 | 1932.73 | 0.83379 | 50.42016 | 23.83421 | 15.78391 | 18878.403 | 216 | 1.981481 | 0.01851852 | 0.01851852 | 0.03703704 | 0.4444444 | 0.05092593 | 0.1527778 | 0.3564815 | 0.05092593
dmp_v1-4c_Zn_7_1-DUBWON_1 | 0.584 | 7.07 | 8.43 | 2332.76 | 0.73237 | 28.02897 | 13.11321 | 9.632934 | 3476.101 | 64 | 1.6875 | 0.0625 | 0.0625 | 0.140625 | 0.296875 | 0.15625 | 0.1875 | 0.0625 | 0.265625
dmp_v1-4c_Zn_7_1-ECAHAT_1 | 0.324 | 10.93 | 13.18 | 2227.68 | 0.82252 | 41.51482 | 19.57034 | 13.32225 | 10743.043 | 136 | 1.735294 | 0.02941176 | 0.02941176 | 0.2720588 | 0.6985294 | 0.08823529 | 0.1911765 | 0.1470588 | 0.07352941
dmp_v1-4c_Zn_7_1-ERUFUS_1 | 0.23 | 14.92 | 17.59 | 1632.87 | 0.88469 | 51.54337 | 24.36993 | 16.09517 | 20126.665 | 176 | 1.568182 | 0.02272727 | 0.02272727 | 0.2784091 | 0.5340909 | 0.05681818 | 0.1761364 | 0.2840909 | 0.0625
dmp_v1-4c_Zn_7_1-ERUFUS_2 | 0.539 | 7.71 | 9.75 | 2580.73 | 0.76351 | 29.67008 | 13.89995 | 10.0773 | 4089.382 | 64 | 1.5625 | 0.0625 | 0.0625 | 0.078125 | 0.234375 | 0.171875 | 0.21875 | 0.171875 | 0.109375
dmp_v1-4c_Zn_7_1-EXEWAG_1 | 0.376 | 9.51 | 12.68 | 2180.22 | 0.8171 | 41.1343 | 19.38837 | 13.2167 | 10460.35 | 136 | 1.5 | 0.02941176 | 0.02941176 | 0.2426471 | 0.7132353 | 0.08823529 | 0.1617647 | 0.04411765 | 0.07352941
dmp_v1-4c_Zn_7_1-FAPTIB_1 | 0.719 | 5.69 | 7.59 | 1452.9 | 0.60618 | 28.57782 | 13.37615 | 9.782226 | 3674.16 | 96 | 1.791667 | 0.04166667 | 0.04166667 | 0.1875 | 0.3125 | 0.08333333 | 0.2916667 | 0.1145833 | 0.08333333
dmp_v1-4c_Zn_7_1-FAQVEA_1 | 0.735 | 6.41 | 7.48 | 1289.12 | 0.60354 | 27.95546 | 13.07824 | 9.612143 | 3449.919 | 88 | 1.681818 | 0.04545455 | 0.04545455 | 0.125 | 0.3409091 | 0.1136364 | 0.2045455 | 0.2159091 | 0.09090909
dmp_v1-4c_Zn_7_1-FEFDAX_1 | 0.326 | 9.7 | 13.77 | 2071.74 | 0.82676 | 41.40792 | 19.52035 | 13.29218 | 10663.419 | 136 | 1.617647 | 0.02941176 | 0.02941176 | 0.2941176 | 0.6102941 | 0.08823529 | 0.2426471 | 0.2426471 | 0.05882353
dmp_v1-4c_Zn_7_1-FEWGUL_1 | 0.251 | 13.25 | 16.29 | 1716.43 | 0.87307 | 49.62075 | 23.45122 | 15.56108 | 18019.266 | 184 | 1.543478 | 0.02173913 | 0.02173913 | 0.0923913 | 0.5978261 | 0.05434783 | 0.1793478 | 0.1847826 | 0.04891304
dmp_v1-4c_Zn_7_1-FUDQIF_1 | 0.61 | 7.31 | 8.67 | 1810.7 | 0.6834 | 29.67134 | 13.89974 | 10.07904 | 4090.153 | 88 | 1.772727 | 0.04545455 | 0.04545455 | 0.2045455 | 0.5340909 | 0.125 | 0.2727273 | 0.3977273 | 0.07954545
dmp_v1-4c_Zn_7_1-FUNBIA_1 | 0.253 | 11.2 | 15.37 | 1788.22 | 0.86625 | 46.96377 | 22.17856 | 14.82491 | 15355.404 | 152 | 1.657895 | 0.02631579 | 0.02631579 | 0.2171053 | 0.5065789 | 0.07894737 | 0.1842105 | 0.3223684 | 0.07236842
dmp_v1-4c_Zn_7_1-FUTKEL_1 | 1.181 | 2.94 | 6.53 | 0 | 0 | 29.56373 | 13.84906 | 10.04842 | 4047.593 | 200 | 1.66 | 0.02 | 0.02 | 0.275 | 0.6 | 0.05 | 0.32 | 0.04 | 0.02
dmp_v1-4c_Zn_7_1-GALCED_1 | 0.329 | 9.95 | 13.14 | 2179.39 | 0.82364 | 41.34491 | 19.48949 | 13.27476 | 10616.13 | 136 | 1.676471 | 0.02941176 | 0.02941176 | 0.2794118 | 0.6102941 | 0.08823529 | 0.2352941 | 0.2426471 | 0.04411765
dmp_v1-4c_Zn_7_1-GEDLIM_1 | 0.381 | 9.02 | 11.27 | 2441.52 | 0.79383 | 39.44919 | 18.58293 | 12.75019 | 9268.447 | 136 | 1.735294 | 0.02941176 | 0.02941176 | 0.2279412 | 0.6764706 | 0.08823529 | 0.1911765 | 0.2720588 | 0.06617647
dmp_v1-4c_Zn_7_1-GIZJOP_1 | 0.663 | 5.74 | 8.18 | 1836.35 | 0.65246 | 28.11446 | 13.15407 | 9.656162 | 3506.447 | 80 | 1.75 | 0.05 | 0.05 | 0.175 | 0.4375 | 0.125 | 0.2375 | 0.3875 | 0.1
dmp_v1-4c_Zn_7_1-GUFREF_1 | 0.282 | 10.8 | 13.61 | 2045.98 | 0.83684 | 45.96744 | 21.70278 | 14.55137 | 14431.443 | 160 | 1.925 | 0.025 | 0.025 | 0.21875 | 0.475 | 0.0625 | 0.3625 | 0.19375 | 0.05625
dmp_v1-4c_Zn_7_1-GUFREF_2 | 0.399 | 9.31 | 10.7 | 2465.69 | 0.77473 | 35.87324 | 16.87 | 11.77113 | 7049.26 | 104 | 1.961538 | 0.03846154 | 0.03846154 | 0.1346154 | 0.2211538 | 0.09615385 | 0.3365385 | 0.01923077 | 0.03846154
dmp_v1-4c_Zn_7_1-GUYLOC_1 | 0.389 | 9.08 | 12.32 | 2328.04 | 0.81085 | 39.47287 | 18.59308 | 12.7597 | 9286.079 | 120 | 1.566667 | 0.03333333 | 0.03333333 | 0.1666667 | 0.4166667 | 0.1 | 0.225 | 0.04166667 | 0.05
dmp_v1-4c_Zn_7_1-HAZNON_1 | 0.96 | 6.19 | 8.26 | 1534.24 | 0.58484 | 28.54934 | 13.36297 | 9.773816 | 3663.547 | 96 | 1.625 | 0.04166667 | 0.04166667 | 0.1770833 | 0.4479167 | 0.09375 | 0.2604167 | 0.2083333 | 0.0625
dmp_v1-4c_Zn_7_1-HEXNII_1 | 0.301 | 11.79 | 14.11 | 2106.05 | 0.83953 | 43.49443 | 20.51819 | 13.86806 | 12293.381 | 144 | 1.75 | 0.02777778 | 0.02777778 | 0.25 | 0.6458333 | 0.08333333 | 0.2361111 | 0.3194444 | 0.09027778
dmp_v1-4c_Zn_7_1-HOWPOZ_1 | 0.89 | 4.67 | 6.4 | 702.66 | 0.40098 | 28.64532 | 13.40845 | 9.800387 | 3698.897 | 120 | 2.1 | 0.03333333 | 0.03333333 | 0.03333333 | 0.4083333 | 0.06666667 | 0.1333333 | 0.625 | 0.01666667
dmp_v1-4c_Zn_7_1-HUTTIA_1 | 0.242 | 13.49 | 16.2 | 1640.69 | 0.87628 | 49.08163 | 23.19344 | 15.41374 | 17458.446 | 168 | 1.690476 | 0.02380952 | 0.02380952 | 0.1130952 | 0.4285714 | 0.07738095 | 0.1904762 | 0.2440476 | 0.04761905
dmp_v1-4c_Zn_7_1-HUTTIA_2 | 0.502 | 8.58 | 12.33 | 2339.85 | 0.75123 | 41.65369 | 19.63725 | 13.35877 | 10846.19 | 208 | 1.480769 | 0.01923077 | 0.01923077 | 0.1826923 | 0.4423077 | 0.04807692 | 0.1730769 | 0.02884615 | 0.03846154
dmp_v1-4c_Zn_7_1-ILOJEZ_1 | 0.155 | 16.21 | 19.95 | 1450.26 | 0.9118 | 63.06684 | 29.8871 | 19.30079 | 36280.746 | 232 | 1.706897 | 0.01724138 | 0.01724138 | 0.2198276 | 0.4568966 | 0.03448276 | 0.1810345 | 0.2672414 | 0.03448276
dmp_v1-4c_Zn_7_1-IMACZN01_1 | 0.541 | 6.71 | 8.33 | 2023.01 | 0.69915 | 28.72938 | 13.44835 | 9.824397 | 3730.359 | 64 | 2.3125 | 0.0625 | 0.0625 | 0.046875 | 0 | 0.125 | 0.234375 | 0.296875 | 0.0625
dmp_v1-4c_Zn_7_1-ISIMAZ_1 | 0.228 | 12.27 | 14.1 | 2030.25 | 0.86295 | 48.96346 | 23.13624 | 15.38041 | 17335.216 | 152 | 1.973684 | 0.02631579 | 0.02631579 | 0.1447368 | 0.4539474 | 0.07236842 | 0.2171053 | 0.5065789 | 0.07236842
dmp_v1-4c_Zn_7_1-IXUREZ_1 | 0.264 | 11.86 | 14.91 | 1866.09 | 0.85669 | 46.33902 | 21.8806 | 14.65589 | 14774.243 | 152 | 1.763158 | 0.02631579 | 0.02631579 | 0.2302632 | 0.5986842 | 0.06578947 | 0.1842105 | 0.3092105 | 0.09210526
dmp_v1-4c_Zn_7_1-KANDIO_1 | 0.354 | 11.8 | 14.44 | 1952.42 | 0.86277 | 45.59237 | 21.52298 | 14.44719 | 14091.859 | 200 | 1.58 | 0.02 | 0.02 | 0.14 | 0.24 | 0.05 | 0.365 | 0.19 | 0.03
dmp_v1-4c_Zn_7_1-KINHAS_1 | 0.588 | 5.75 | 7.67 | 1808.29 | 0.63044 | 30.18036 | 14.14372 | 10.21704 | 4293.938 | 88 | 2.318182 | 0.04545455 | 0.04545455 | 0.02272727 | 0.1931818 | 0.1022727 | 0.6363636 | 0.06818182 | 0.1022727
dmp_v1-4c_Zn_7_1-KINHAS_2 | 0.159 | 18.18 | 21.89 | 1177.89 | 0.91781 | 62.75322 | 29.73857 | 19.21909 | 35767.844 | 216 | 1.611111 | 0.01851852 | 0.01851852 | 0.3148148 | 0.712963 | 0.0462963 | 0.1388889 | 0.1481481 | 0.03703704
dmp_v1-4c_Zn_7_1-KINKAV_1 | 0.133 | 16.15 | 21.27 | 1212.88 | 0.92782 | 66.29934 | 31.43478 | 20.20471 | 42007.508 | 232 | 1.637931 | 0.01724138 | 0.01724138 | 0.2974138 | 0.7025862 | 0.05172414 | 0.07327586 | 0.3965517 | 0.04741379
dmp_v1-4c_Zn_7_1-KINKAV_2 | 0.23 | 12.83 | 16.56 | 1803.18 | 0.86543 | 52.31435 | 24.74016 | 16.30995 | 21018.224 | 200 | 1.82 | 0.02 | 0.02 | 0.145 | 0.385 | 0.04 | 0.34 | 0.035 | 0.025
dmp_v1-4c_Zn_7_1-LAGCED_1 | 0.37 | 9.05 | 11.79 | 2550.87 | 0.80428 | 36.71553 | 17.27329 | 12.00164 | 7536.046 | 104 | 1.653846 | 0.03846154 | 0.03846154 | 0.2307692 | 0.5384615 | 0.1057692 | 0.2019231 | 0.1153846 | 0.1057692
dmp_v1-4c_Zn_7_1-LIFWOO_1 | 0.542 | 9.64 | 12.63 | 2324.69 | 0.80156 | 39.85869 | 18.77853 | 12.86467 | 9550.086 | 216 | 1.685185 | 0.01851852 | 0.01851852 | 0.1481481 | 0.4444444 | 0.03703704 | 0.462963 | 0.2037037 | 0.05555556
dmp_v1-4c_Zn_7_1-MADVUJ_1 | 0.456 | 8.58 | 11.06 | 2363.64 | 0.74108 | 41.94251 | 19.77498 | 13.44118 | 11067.111 | 184 | 1.891304 | 0.02173913 | 0.02173913 | 0.2065217 | 0.4782609 | 0.06521739 | 0.201087 | 0.01630435 | 0.06521739
dmp_v1-4c_Zn_7_1-MEJQEZ_1 | 0.911 | 4.66 | 7.18 | 978.1 | 0.51471 | 28.17866 | 13.18494 | 9.673819 | 3529.463 | 120 | 1.566667 | 0.03333333 | 0.03333333 | 0.175 | 0.3916667 | 0.06666667 | 0.125 | 0.5333333 | 0.05833333
dmp_v1-4c_Zn_7_1-MIMVEJ_1 | 0.67 | 5.55 | 7.21 | 1851.18 | 0.65343 | 28.61412 | 13.39378 | 9.79163 | 3687.404 | 88 | 1.772727 | 0.04545455 | 0.04545455 | 0.1931818 | 0.4545455 | 0.1022727 | 0.3068182 | 0.2272727 | 0.04545455
dmp_v1-4c_Zn_7_1-MOCKEV_1 | 0.769 | 5.66 | 7.35 | 1292.99 | 0.62692 | 24.42214 | 11.38423 | 8.65971 | 2348.185 | 56 | 1.642857 | 0.07142857 | 0.07142857 | 0.05357143 | 0.2142857 | 0.125 | 0.1785714 | 0.125 | 0.08928571
dmp_v1-4c_Zn_7_1-MOYYEF_1 | 0.36 | 9.19 | 12.34 | 2336.58 | 0.80298 | 39.90794 | 18.80185 | 12.87848 | 9584.32 | 136 | 1.735294 | 0.02941176 | 0.02941176 | 0.2794118 | 0.5882353 | 0.07352941 | 0.2205882 | 0.03676471 | 0.07352941
dmp_v1-4c_Zn_7_1-NEHZIK_1 | 0.41 | 8.1 | 11.12 | 2673.08 | 0.78664 | 34.89479 | 16.40238 | 11.50308 | 6510.662 | 96 | 1.791667 | 0.04166667 | 0.04166667 | 0.1875 | 0.46875 | 0.1145833 | 0.1979167 | 0.3645833 | 0.08333333
dmp_v1-4c_Zn_7_1-NISCOJ_1 | 0.402 | 8.57 | 10.71 | 2440.58 | 0.77113 | 39.41727 | 18.56718 | 12.7433 | 9247.963 | 144 | 1.805556 | 0.02777778 | 0.02777778 | 0.2152778 | 0.6111111 | 0.08333333 | 0.2083333 | 0.2916667 | 0.06944444
dmp_v1-4c_Zn_7_1-NUYWOU_1 | 0.363 | 10.21 | 12.14 | 2422.35 | 0.80932 | 39.33837 | 18.52904 | 12.72252 | 9195.102 | 128 | 1.71875 | 0.03125 | 0.03125 | 0.2265625 | 0.6875 | 0.0859375 | 0.15625 | 0.3515625 | 0.0859375
dmp_v1-4c_Zn_7_1-OFERUN02_1 | 0.717 | 4.86 | 6.87 | 960.01 | 0.4552 | 28.0954 | 13.1448 | 9.651451 | 3499.779 | 88 | 1.863636 | 0.04545455 | 0.04545455 | 0.1818182 | 0.5568182 | 0.1136364 | 0.2840909 | 0.375 | 0.09090909
dmp_v1-4c_Zn_7_1-OSAXAI_1 | 0.249 | 12.52 | 15.93 | 1832.6 | 0.86579 | 46.99515 | 22.19547 | 14.83433 | 15387.127 | 152 | 1.657895 | 0.02631579 | 0.02631579 | 0.25 | 0.6315789 | 0.07894737 | 0.1842105 | 0.1315789 | 0.06578947
dmp_v1-4c_Zn_7_1-PAMVEG_1 | 0.287 | 11.1 | 13.24 | 2049.76 | 0.84393 | 43.74511 | 20.63827 | 13.93673 | 12499.298 | 136 | 1.852941 | 0.02941176 | 0.02941176 | 0.03676471 | 0.5441176 | 0.07352941 | 0.1176471 | 0.5735294 | 0.08823529
dmp_v1-4c_Zn_7_1-PASKAX_1 | 0.24 | 11.91 | 15.77 | 1712.36 | 0.8736 | 49.20218 | 23.25103 | 15.44545 | 17581.275 | 168 | 1.690476 | 0.02380952 | 0.02380952 | 0.25 | 0.5297619 | 0.07142857 | 0.1309524 | 0.4761905 | 0.06547619
dmp_v1-4c_Zn_7_1-PASTOU_1 | 1.146 | 3.76 | 5.32 | 359.3 | 0.27225 | 28.23047 | 13.20956 | 9.687603 | 3547.867 | 160 | 1.625 | 0.025 | 0.025 | 0.21875 | 0.6 | 0.05 | 0.19375 | 0.4375 | 0.0375
dmp_v1-4c_Zn_7_1-PEMRIK_1 | 0.242 | 13.68 | 17.3 | 1720.9 | 0.87328 | 49.74825 | 23.51314 | 15.5975 | 18156.211 | 176 | 1.613636 | 0.02272727 | 0.02272727 | 0.2784091 | 0.6420455 | 0.0625 | 0.2215909 | 0.3238636 | 0.05113636
dmp_v1-4c_Zn_7_1-PIJJOI_1 | 0.472 | 6.4 | 9.68 | 2408.56 | 0.71465 | 38.11578 | 17.94367 | 12.38576 | 8394.066 | 152 | 1.973684 | 0.02631579 | 0.02631579 | 0.1513158 | 0.5526316 | 0.07236842 | 0.375 | 0.2171053 | 0.06578947
dmp_v1-4c_Zn_7_1-PORVUO_1 | 0.232 | 12.14 | 15.26 | 1747.26 | 0.86793 | 47.98171 | 22.66757 | 15.10632 | 16342.928 | 152 | 1.763158 | 0.02631579 | 0.02631579 | 0.3223684 | 0.6447368 | 0.07894737 | 0.1644737 | 0.03947368 | 0.07894737
dmp_v1-4c_Zn_7_1-QAVWAN_1 | 0.363 | 9.98 | 13.08 | 2285.23 | 0.79178 | 41.43826 | 19.53524 | 13.29945 | 10685.44 | 152 | 1.868421 | 0.02631579 | 0.02631579 | 0.2368421 | 0.6184211 | 0.07236842 | 0.3289474 | 0.2236842 | 0.07236842
dmp_v1-4c_Zn_7_1-QEFNAQ_1 | 0.743 | 5.35 | 7.45 | 1445.12 | 0.61178 | 28.44679 | 13.31348 | 9.746187 | 3626.096 | 96 | 1.625 | 0.04166667 | 0.04166667 | 0.21875 | 0.125 | 0.07291667 | 0.2916667 | 0.3020833 | 0.08333333
dmp_v1-4c_Zn_7_1-QEVKOS_1 | 0.212 | 13.75 | 16.38 | 1649.84 | 0.87783 | 52.90684 | 25.02425 | 16.47327 | 21718.276 | 184 | 1.804348 | 0.02173913 | 0.02173913 | 0.2391304 | 0.5978261 | 0.05434783 | 0.1032609 | 0.451087 | 0.05434783
dmp_v1-4c_Zn_7_1-RABHAZ_1 | 0.262 | 10.55 | 13.35 | 2191.32 | 0.83124 | 41.37361 | 19.50412 | 13.28462 | 10639.506 | 96 | 2.541667 | 0.04166667 | 0.04166667 | 0 | 0 | 0.1145833 | 0.4270833 | 0.15625 | 0.05208333
dmp_v1-4c_Zn_7_1-RAXCOK_1 | 0.679 | 5.73 | 8.3 | 1777.26 | 0.65403 | 28.6881 | 13.4291 | 9.811884 | 3714.707 | 80 | 1.65 | 0.05 | 0.05 | 0.1625 | 0.5 | 0.125 | 0.2375 | 0.0875 | 0.1
dmp_v1-4c_Zn_7_1-REYCOP_1 | 0.202 | 13.93 | 17.14 | 1636.22 | 0.86994 | 55.35254 | 26.19316 | 17.15259 | 24775.143 | 200 | 1.98 | 0.02 | 0.02 | 0.16 | 0.455 | 0.05 | 0.22 | 0.41 | 0.02
dmp_v1-4c_Zn_7_1-SUJQOE_1 | 0.416 | 8.24 | 10.11 | 2627.38 | 0.77856 | 32.05475 | 15.0416 | 10.72762 | 5102.597 | 72 | 1.944444 | 0.05555556 | 0.05555556 | 0.2083333 | 0.06944444 | 0.125 | 0.25 | 0.08333333 | 0.08333333
dmp_v1-4c_Zn_7_1-TEDGOA_1 | 0.699 | 6 | 8.36 | 1826.66 | 0.6727 | 27.64999 | 12.93152 | 9.531154 | 3343.966 | 80 | 1.45 | 0.05 | 0.05 | 0.175 | 0.5 | 0.125 | 0.15 | 0.2625 | 0.1
dmp_v1-4c_Zn_7_1-TERFUT_1 | 0.326 | 9.86 | 13.78 | 2162.45 | 0.82692 | 41.36698 | 19.50005 | 13.28227 | 10633.702 | 136 | 1.676471 | 0.02941176 | 0.02941176 | 0.2867647 | 0.6029412 | 0.08823529 | 0.2058824 | 0.1323529 | 0.08088235
dmp_v1-4c_Zn_7_1-UBACUX_1 | 0.254 | 11.76 | 15.16 | 1873.2 | 0.86591 | 46.87732 | 22.13798 | 14.80136 | 15274.353 | 152 | 1.657895 | 0.02631579 | 0.02631579 | 0.2960526 | 0.5065789 | 0.07894737 | 0.1842105 | 0.3092105 | 0.07894737
dmp_v1-4c_Zn_7_1-UVARIT_1 | 0.235 | 11.41 | 15.9 | 1758.33 | 0.87033 | 47.93251 | 22.64221 | 15.09384 | 16294.111 | 152 | 1.763158 | 0.02631579 | 0.02631579 | 0.2960526 | 0.5197368 | 0.07894737 | 0.2105263 | 0.1315789 | 0.08552632
dmp_v1-4c_Zn_7_1-UVUPOR_1 | 0.303 | 13.35 | 16.61 | 1856.13 | 0.87947 | 46.67086 | 22.03972 | 14.74395 | 15079.833 | 184 | 1.543478 | 0.02173913 | 0.02173913 | 0.1521739 | 0.4836957 | 0.03804348 | 0.2336957 | 0.3913043 | 0.08695652
dmp_v1-4c_Zn_7_1-VAGTUU_1 | 0.877 | 5.94 | 7.61 | 1175.63 | 0.47722 | 28.21379 | 13.20185 | 9.682899 | 3541.899 | 120 | 1.7 | 0.03333333 | 0.03333333 | 0.2666667 | 0.575 | 0.06666667 | 0.275 | 0.06666667 | 0.1
dmp_v1-4c_Zn_7_1-WEMNAF_1 | 0.502 | 7.54 | 9.42 | 2570.72 | 0.74816 | 31.88223 | 14.95912 | 10.67989 | 5024.06 | 88 | 1.772727 | 0.04545455 | 0.04545455 | 0.1363636 | 0.4318182 | 0.1022727 | 0.1477273 | 0.4772727 | 0.02272727
dmp_v1-4c_Zn_7_1-WIFBAQ_1 | 0.309 | 11.51 | 14.7 | 1925.49 | 0.83775 | 46.44487 | 21.93064 | 14.68339 | 14870.23 | 184 | 1.804348 | 0.02173913 | 0.02173913 | 0.1086957 | 0.326087 | 0.04347826 | 0.2336957 | 0.2391304 | 0.04347826
dmp_v1-4c_Zn_7_1-WONZOP_1 | 0.227 | 13.04 | 17.01 | 1738.54 | 0.87621 | 48.51591 | 22.92197 | 15.25598 | 16878.148 | 152 | 1.657895 | 0.02631579 | 0.02631579 | 0.2368421 | 0.4342105 | 0.07894737 | 0.2763158 | 0.1973684 | 0.04605263
dmp_v1-4c_Zn_7_1-WONZUV_1 | 0.216 | 14.9 | 17.31 | 1586.34 | 0.88166 | 52.24904 | 24.70962 | 16.29266 | 20943.564 | 184 | 1.717391 | 0.02173913 | 0.02173913 | 0.3097826 | 0.5597826 | 0.05434783 | 0.2065217 | 0.1684783 | 0.04891304
dmp_v1-4c_Zn_7_1-XADGAM_1 | 0.753 | 6.54 | 8.6 | 1245.04 | 0.50817 | 29.76759 | 13.94614 | 10.10479 | 4128.146 | 120 | 1.7 | 0.03333333 | 0.03333333 | 0.25 | 0.4166667 | 0.08333333 | 0.275 | 0.06666667 | 0.075
dmp_v1-4c_Zn_7_1-XIMPOA_1 | 0.662 | 6.05 | 7.74 | 1449.23 | 0.64856 | 25.60871 | 11.95336 | 8.979242 | 2687.494 | 56 | 1.928571 | 0.07142857 | 0.07142857 | 0.1071429 | 0 | 0.125 | 0.4285714 | 0 | 0.07142857
dmp_v1-4c_Zn_7_1-YARYOF_1 | 0.422 | 7.37 | 9.62 | 2695.83 | 0.75309 | 32.46563 | 15.23805 | 10.83909 | 5291.981 | 72 | 2.388889 | 0.05555556 | 0.05555556 | 0.05555556 | 0 | 0.125 | 0.2777778 | 0.1805556 | 0.02777778
dmp_v1-4c_Zn_7_1-YARYOF_2 | 0.689 | 5.94 | 7.71 | 1400.84 | 0.6533 | 25.249 | 11.78086 | 8.882394 | 2581.483 | 56 | 1.642857 | 0.07142857 | 0.07142857 | 0.03571429 | 0.2142857 | 0.125 | 0.2857143 | 0.2321429 | 0.08928571
dmp_v1-4c_Zn_7_1-YASPEP_1 | 0.242 | 12.24 | 15.29 | 1804.93 | 0.86184 | 47.66712 | 22.51632 | 15.02153 | 16035.487 | 152 | 1.868421 | 0.02631579 | 0.02631579 | 0.2368421 | 0.625 | 0.07894737 | 0.2960526 | 0.2302632 | 0.08552632
dmp_v1-4c_Zn_7_1-YEGKOM_1 | 0.725 | 5.57 | 7.54 | 1695.6 | 0.63543 | 28.08863 | 13.14162 | 9.649797 | 3497.474 | 88 | 1.681818 | 0.04545455 | 0.04545455 | 0.2159091 | 0.5 | 0.1136364 | 0.1136364 | 0.4545455 | 0.06818182
dmp_v1-4c_Zn_7_1-ZEDROR_1 | 0.31 | 10.98 | 13.81 | 2075.76 | 0.81184 | 44.78026 | 21.13361 | 14.22231 | 13375.423 | 160 | 2.025 | 0.025 | 0.025 | 0.15625 | 0.5 | 0.075 | 0.26875 | 0.46875 | 0.08125
dmp_v1-4c_Zn_7_1-ZIKJIO_1 | 0.44 | 8.38 | 10.16 | 2559.35 | 0.75914 | 33.85964 | 15.90597 | 11.21998 | 5970.76 | 96 | 1.875 | 0.04166667 | 0.04166667 | 0.2083333 | 0.3958333 | 0.1041667 | 0.3020833 | 0.05208333 | 0.08333333
dmp_v1-4c_Zn_8_1-1B_4Br_Ch | 1.727 | 5.08 | 6.42 | 989.35 | 0.48539 | 29.85266 | 13.85101 | 9.921211 | 4012.535 | 120 | 1.3 | 0.03333333 | 0.03333333 | 0.1416667 | 0.375 | 0.09166667 | 0.1583333 | 0.05 | 0.06666667
dmp_v1-4c_Zn_8_1-1B_4F_Ch | 0.91 | 6.12 | 7.94 | 1511.24 | 0.58205 | 29.97098 | 13.9073 | 9.954234 | 4059.152 | 120 | 1.3 | 0.03333333 | 0.03333333 | 0.1583333 | 0.3833333 | 0.09166667 | 0.1333333 | 0.05 | 0.05
dmp_v1-4c_Zn_8_1-1B_4H_Ch | 0.633 | 6.19 | 8.36 | 1743.46 | 0.64757 | 30.62601 | 14.22035 | 10.13895 | 4324.518 | 88 | 1.772727 | 0.04545455 | 0.04545455 | 0.1931818 | 0.3977273 | 0.125 | 0.2727273 | 0.06818182 | 0.1022727
dmp_v1-4c_Zn_8_1-1DoU_Ch | 0.744 | 6.11 | 7.93 | 1320 | 0.62353 | 26.36593 | 12.18548 | 8.938733 | 2788.833 | 56 | 1.928571 | 0.07142857 | 0.07142857 | 0.1071429 | 0 | 0.1428571 | 0.3928571 | 0.03571429 | 0.07142857
dmp_v1-4c_Zn_8_1-2B_4H_Ch | 0.349 | 9.4 | 12.41 | 2208.44 | 0.8154 | 41.75936 | 19.5408 | 13.28586 | 10735.803 | 136 | 1.735294 | 0.02941176 | 0.02941176 | 0.2867647 | 0.4705882 | 0.08823529 | 0.2132353 | 0.05882353 | 0.06617647
dmp_v1-4c_Zn_8_1-2B_fused_Ch | 0.436 | 7.64 | 10.4 | 2503.52 | 0.75931 | 37.44918 | 17.48078 | 12.0647 | 7796.944 | 120 | 1.7 | 0.03333333 | 0.03333333 | 0.2583333 | 0.5416667 | 0.1 | 0.2583333 | 0.06666667 | 0.09166667
dmp_v1-4c_Zn_8_1-ACOLIP_1 | 0.245 | 12.09 | 15.59 | 1763.91 | 0.86908 | 51.56206 | 24.22676 | 16.0593 | 19949.889 | 184 | 1.804348 | 0.02173913 | 0.02173913 | 0.2336957 | 0.6032609 | 0.06521739 | 0.125 | 0.423913 | 0.08152174
dmp_v1-4c_Zn_8_1-ACOLIP_2 | 0.735 | 5.41 | 7.77 | 1499.08 | 0.61993 | 29.80884 | 13.82979 | 9.908444 | 3995.057 | 96 | 1.791667 | 0.04166667 | 0.04166667 | 0.1979167 | 0.40625 | 0.1145833 | 0.2291667 | 0.125 | 0.07291667
dmp_v1-4c_Zn_8_1-AFITIT_1 | 0.264 | 11.04 | 15.99 | 1861.31 | 0.85133 | 48.67029 | 22.8441 | 15.24214 | 16836.49 | 168 | 1.785714 | 0.02380952 | 0.02380952 | 0.2380952 | 0.4940476 | 0.07142857 | 0.2797619 | 0.04166667 | 0.05952381
dmp_v1-4c_Zn_8_1-AFITIT_2 | 0.359 | 10.04 | 12.58 | 2233.44 | 0.82127 | 41.57449 | 19.45279 | 13.23167 | 10595.527 | 136 | 1.735294 | 0.02941176 | 0.02941176 | 0.2867647 | 0.6323529 | 0.08823529 | 0.2352941 | 0.2426471 | 0.08088235
dmp_v1-4c_Zn_8_1-AMILUE_1 | 0.979 | 5.18 | 6.64 | 677.58 | 0.38325 | 28.95295 | 13.42105 | 9.665226 | 3667.312 | 120 | 2.1 | 0.03333333 | 0.03333333 | 0 | 0.3583333 | 0.08333333 | 0.175 | 0.5833333 | 0.06666667
dmp_v1-4c_Zn_8_1-ATOXEN_1 | 0.395 | 8.82 | 11.23 | 2407.55 | 0.78763 | 41.52572 | 19.42902 | 13.21505 | 10556.291 | 152 | 1.868421 | 0.02631579 | 0.02631579 | 0.25 | 0.6118421 | 0.07894737 | 0.3092105 | 0.2236842 | 0.05921053
dmp_v1-4c_Zn_8_1-AVAQIX_1 | 0.691 | 6.17 | 8.34 | 1873.53 | 0.66226 | 29.82226 | 13.83678 | 9.913069 | 4000.917 | 88 | 1.772727 | 0.04545455 | 0.04545455 | 0.1818182 | 0.3409091 | 0.125 | 0.3181818 | 0.1931818 | 0.09090909
dmp_v1-4c_Zn_8_1-BARZAW_1 | 0.76 | 6.84 | 8.25 | 1539.83 | 0.63267 | 28.77564 | 13.33633 | 9.61653 | 3602.476 | 88 | 1.772727 | 0.04545455 | 0.04545455 | 0.1590909 | 0.3295455 | 0.1136364 | 0.3522727 | 0.05681818 | 0.06818182
dmp_v1-4c_Zn_8_1-BEPMIU_1 | 0.503 | 7.46 | 10.4 | 2527 | 0.75257 | 33.99833 | 15.83128 | 11.09078 | 5872.783 | 96 | 1.875 | 0.04166667 | 0.04166667 | 0.1875 | 0.3020833 | 0.08333333 | 0.3541667 | 0.1979167 | 0.0625
dmp_v1-4c_Zn_8_1-BIBBUL_1 | 0.748 | 5.54 | 7.72 | 2028.91 | 0.64934 | 32.28675 | 15.01353 | 10.60732 | 5047.794 | 136 | 1.617647 | 0.02941176 | 0.02941176 | 0.2647059 | 0.4558824 | 0 | 0.3235294 | 0.2794118 | 0.02205882
dmp_v1-4c_Zn_8_1-BIBBUL_2 | 0.312 | 10.55 | 14.17 | 2031.77 | 0.82561 | 46.61937 | 21.86385 | 14.65781 | 14831.059 | 168 | 2.071429 | 0.02380952 | 0.02380952 | 0.1309524 | 0.5 | 0.07142857 | 0.2916667 | 0.452381 | 0.06547619
dmp_v1-4c_Zn_8_1-BOWQAG_1 | 0.259 | 13.48 | 16.35 | 1702.01 | 0.8836 | 49.35319 | 23.17093 | 15.43364 | 17538.464 | 168 | 1.404762 | 0.02380952 | 0.02380952 | 0.2559524 | 0.6369048 | 0.06547619 | 0.1011905 | 0.2142857 | 0.03571429
dmp_v1-4c_Zn_8_1-CEHZAR01_1 | 0.693 | 6.15 | 7.78 | 1519.62 | 0.61219 | 30.18853 | 14.01125 | 10.01515 | 4145.804 | 88 | 2.318182 | 0.04545455 | 0.04545455 | 0 | 0.2840909 | 0.125 | 0.2386364 | 0.3181818 | 0.05681818
dmp_v1-4c_Zn_8_1-CUTKOS_1 | 0.289 | 10.3 | 13.78 | 2066.49 | 0.84911 | 43.19733 | 20.22864 | 13.69054 | 11855.97 | 120 | 1.833333 | 0.03333333 | 0.03333333 | 0.2583333 | 0.4166667 | 0.1 | 0.2083333 | 0.06666667 | 0.08333333
dmp_v1-4c_Zn_8_1-CUYHIO_1 | 0.736 | 6.38 | 8.39 | 1321.13 | 0.56774 | 30.39227 | 14.10854 | 10.0725 | 4228.167 | 104 | 1.961538 | 0.03846154 | 0.03846154 | 0.08653846 | 0.3461538 | 0.08653846 | 0.2692308 | 0 | 0
dmp_v1-4c_Zn_8_1-DAJHUS_1 | 0.255 | 11.87 | 16.29 | 1776.94 | 0.86782 | 48.06706 | 22.55645 | 15.07194 | 16230.891 | 152 | 1.763158 | 0.02631579 | 0.02631579 | 0.2828947 | 0.5723684 | 0.07894737 | 0.25 | 0.2171053 | 0.06578947
dmp_v1-4c_Zn_8_1-DEYDOA_1 | 0.221 | 12.01 | 15.75 | 1834.49 | 0.86361 | 46.56387 | 21.83791 | 14.64238 | 14780.003 | 104 | 2.576923 | 0.03846154 | 0.03846154 | 0 | 0 | 0.09615385 | 0.4903846 | 0.125 | 0.01923077
dmp_v1-4c_Zn_8_1-DOGZIJ_1 | 0.299 | 11.48 | 14.17 | 2027.09 | 0.83373 | 50.55702 | 23.74712 | 15.76834 | 18820.108 | 216 | 1.981481 | 0.01851852 | 0.01851852 | 0.1944444 | 0.4722222 | 0.0462963 | 0.2777778 | 0.3611111 | 0.05555556
dmp_v1-4c_Zn_8_1-DUBWON_1 | 0.685 | 6.87 | 8.85 | 1991.42 | 0.70614 | 28.20186 | 13.06193 | 9.456841 | 3397.125 | 64 | 1.6875 | 0.0625 | 0.0625 | 0.109375 | 0.265625 | 0.171875 | 0.21875 | 0.046875 | 0.203125
dmp_v1-4c_Zn_8_1-ECAHAT_1 | 0.354 | 10.32 | 12.93 | 2218.58 | 0.82103 | 41.66707 | 19.49742 | 13.2552 | 10662.871 | 136 | 1.735294 | 0.02941176 | 0.02941176 | 0.2867647 | 0.5588235 | 0.08823529 | 0.2132353 | 0.1323529 | 0.07352941
dmp_v1-4c_Zn_8_1-ERUFUS_1 | 0.245 | 12.69 | 17.41 | 1622.42 | 0.88448 | 51.67372 | 24.28003 | 16.09296 | 20079.441 | 176 | 1.568182 | 0.02272727 | 0.02272727 | 0.2613636 | 0.5738636 | 0.05113636 | 0.1647727 | 0.2727273 | 0.09090909
dmp_v1-4c_Zn_8_1-ERUFUS_2 | 0.624 | 7.65 | 9.74 | 2435.35 | 0.7446 | 29.84231 | 13.84615 | 9.91672 | 4007.81 | 64 | 1.5625 | 0.0625 | 0.0625 | 0.03125 | 0.34375 | 0.171875 | 0.21875 | 0.171875 | 0.109375
dmp_v1-4c_Zn_8_1-EXEWAG_1 | 0.407 | 10.06 | 13.32 | 2249.86 | 0.81112 | 41.28922 | 19.31548 | 13.1498 | 10381.433 | 136 | 1.5 | 0.02941176 | 0.02941176 | 0.25 | 0.7132353 | 0.08823529 | 0.1470588 | 0.05882353 | 0.05882353
dmp_v1-4c_Zn_8_1-FAPTIB_1 | 0.818 | 5.35 | 6.77 | 1215.57 | 0.56667 | 28.7505 | 13.32476 | 9.609019 | 3593.404 | 96 | 1.791667 | 0.04166667 | 0.04166667 | 0.1666667 | 0.375 | 0.09375 | 0.2604167 | 0.1145833 | 0.09375
dmp_v1-4c_Zn_8_1-FAQVEA_1 | 0.84 | 5.75 | 7.88 | 1161.84 | 0.57151 | 28.12873 | 13.02742 | 9.434691 | 3370.881 | 88 | 1.681818 | 0.04545455 | 0.04545455 | 0.09090909 | 0.4204545 | 0.125 | 0.2159091 | 0.2272727 | 0.1022727
dmp_v1-4c_Zn_8_1-FEFDAX_1 | 0.357 | 10.09 | 13.28 | 2149.45 | 0.82542 | 41.5626 | 19.44748 | 13.22581 | 10584.487 | 136 | 1.617647 | 0.02941176 | 0.02941176 | 0.2794118 | 0.4926471 | 0.08823529 | 0.2720588 | 0.2573529 | 0.05882353
dmp_v1-4c_Zn_8_1-FEWGUL_1 | 0.268 | 12.87 | 16.43 | 1675.63 | 0.87086 | 49.75813 | 23.36471 | 15.54696 | 17964.256 | 184 | 1.543478 | 0.02173913 | 0.02173913 | 0.07065217 | 0.6304348 | 0.04347826 | 0.1521739 | 0.1793478 | 0.04891304
dmp_v1-4c_Zn_8_1-FUDQIF_1 | 0.697 | 6.44 | 8.09 | 1892.17 | 0.67523 | 29.84266 | 13.84621 | 9.91753 | 4008.269 | 88 | 1.772727 | 0.04545455 | 0.04545455 | 0.1704545 | 0.4204545 | 0.125 | 0.2954545 | 0.3409091 | 0.07954545
dmp_v1-4c_Zn_8_1-FUNBIA_1 | 0.273 | 11.38 | 15.84 | 1793.67 | 0.86483 | 47.10603 | 22.09559 | 14.79806 | 15292.935 | 152 | 1.657895 | 0.02631579 | 0.02631579 | 0.2368421 | 0.5065789 | 0.07894737 | 0.1973684 | 0.2960526 | 0.05921053
dmp_v1-4c_Zn_8_1-FUTKEL_1 | 1.28 | 2.36 | 5.7 | 0 | 0 | 29.73547 | 13.7948 | 9.888851 | 3966.681 | 200 | 1.66 | 0.02 | 0.02 | 0.23 | 0.525 | 0.05 | 0.39 | 0.03 | 0.035
dmp_v1-4c_Zn_8_1-GALCED_1 | 0.359 | 10.9 | 12.97 | 2217.24 | 0.8208 | 41.49882 | 19.41608 | 13.2094 | 10538.186 | 136 | 1.676471 | 0.02941176 | 0.02941176 | 0.2941176 | 0.5588235 | 0.08823529 | 0.25 | 0.25 | 0.05882353
dmp_v1-4c_Zn_8_1-GEDLIM_1 | 0.417 | 9.13 | 11.47 | 2482.12 | 0.78999 | 39.60643 | 18.51227 | 12.67298 | 9188.23 | 136 | 1.735294 | 0.02941176 | 0.02941176 | 0.2279412 | 0.4338235 | 0.08088235 | 0.2720588 | 0.3014706 | 0.05147059
dmp_v1-4c_Zn_8_1-GIZJOP_1 | 0.764 | 6.13 | 7.75 | 1481.5 | 0.6421 | 28.28696 | 13.10358 | 9.478645 | 3426.282 | 80 | 1.75 | 0.05 | 0.05 | 0.15 | 0.525 | 0.1375 | 0.2375 | 0.375 | 0.1375
dmp_v1-4c_Zn_8_1-GUFREF_1 | 0.304 | 11.42 | 15.18 | 2011.31 | 0.83149 | 46.11099 | 21.62157 | 14.51565 | 14363.35 | 160 | 1.925 | 0.025 | 0.025 | 0.23125 | 0.56875 | 0.06875 | 0.35625 | 0.20625 | 0.0625
dmp_v1-4c_Zn_8_1-GUFREF_2 | 0.447 | 9.08 | 12.46 | 2396.01 | 0.76857 | 36.03713 | 16.80605 | 11.66387 | 6964.825 | 104 | 1.961538 | 0.03846154 | 0.03846154 | 0.2307692 | 0.2884615 | 0.08653846 | 0.3076923 | 0.02884615 | 0.03846154
dmp_v1-4c_Zn_8_1-GUYLOC_1 | 0.425 | 9.31 | 12.04 | 2339.6 | 0.80618 | 39.6289 | 18.52273 | 12.68262 | 9206.297 | 120 | 1.566667 | 0.03333333 | 0.03333333 | 0.225 | 0.5833333 | 0.1 | 0.1416667 | 0.06666667 | 0.08333333
dmp_v1-4c_Zn_8_1-HAZNON_1 | 1.064 | 4.75 | 6.83 | 1295 | 0.57753 | 28.72213 | 13.31087 | 9.603557 | 3583.979 | 96 | 1.625 | 0.04166667 | 0.04166667 | 0.15625 | 0.3229167 | 0.09375 | 0.1979167 | 0.1875 | 0.09375
dmp_v1-4c_Zn_8_1-HEXNII_1 | 0.327 | 10.82 | 13.73 | 2080.69 | 0.83826 | 43.64486 | 20.44181 | 13.8133 | 12216.514 | 144 | 1.75 | 0.02777778 | 0.02777778 | 0.25 | 0.5277778 | 0.06944444 | 0.1944444 | 0.3125 | 0.08333333
dmp_v1-4c_Zn_8_1-HOWPOZ_1 | 0.992 | 4.12 | 6.59 | 720.84 | 0.33114 | 28.81797 | 13.35636 | 9.630068 | 3618.76 | 120 | 2.1 | 0.03333333 | 0.03333333 | 0 | 0.5833333 | 0.08333333 | 0.15 | 0.6666667 | 0.1
dmp_v1-4c_Zn_8_1-HUTTIA_2 | 0.533 | 9.76 | 12.04 | 2297.12 | 0.74929 | 41.80586 | 19.56362 | 13.29503 | 10767.932 | 208 | 1.480769 | 0.01923077 | 0.01923077 | 0.1634615 | 0.3413462 | 0.05769231 | 0.2019231 | 0.04326923 | 0.05769231
dmp_v1-4c_Zn_8_1-ILOJEZ_1 | 0.163 | 18.56 | 21.27 | 1284.43 | 0.91336 | 63.17421 | 29.7817 | 19.35025 | 36296.671 | 232 | 1.706897 | 0.01724138 | 0.01724138 | 0.2112069 | 0.5215517 | 0.03017241 | 0.2068966 | 0.2456897 | 0.03017241
dmp_v1-4c_Zn_8_1-IMACZN01_1 | 0.634 | 6.14 | 8.24 | 1853.58 | 0.68024 | 28.90166 | 13.39658 | 9.653181 | 3649.66 | 64 | 2.3125 | 0.0625 | 0.0625 | 0 | 0.1875 | 0.171875 | 0.21875 | 0.28125 | 0.0625
dmp_v1-4c_Zn_8_1-ISIMAZ_1 | 0.246 | 11.27 | 14.3 | 2106.29 | 0.86387 | 49.10216 | 23.05103 | 15.36157 | 17277.041 | 152 | 1.973684 | 0.02631579 | 0.02631579 | 0.1578947 | 0.5592105 | 0.07236842 | 0.2171053 | 0.5197368 | 0.07894737
dmp_v1-4c_Zn_8_1-IXUREZ_1 | 0.286 | 11.82 | 14.85 | 1892.84 | 0.85578 | 46.48396 | 21.79916 | 14.62011 | 14705.529 | 152 | 1.763158 | 0.02631579 | 0.02631579 | 0.2368421 | 0.5723684 | 0.07236842 | 0.1710526 | 0.3092105 | 0.08552632
dmp_v1-4c_Zn_8_1-KANDIO_1 | 0.377 | 12.29 | 14.49 | 2003.47 | 0.86219 | 45.73719 | 21.44218 | 14.41255 | 14026.392 | 200 | 1.58 | 0.02 | 0.02 | 0.1 | 0.25 | 0.035 | 0.425 | 0.21 | 0.04
dmp_v1-4c_Zn_8_1-KINHAS_1 | 0.669 | 5.87 | 8.06 | 1632.75 | 0.61542 | 30.35151 | 14.08954 | 10.05948 | 4211.095 | 88 | 2.318182 | 0.04545455 | 0.04545455 | 0 | 0.2840909 | 0.1136364 | 0.625 | 0.05681818 | 0.07954545
dmp_v1-4c_Zn_8_1-KINHAS_2 | 0.167 | 18.5 | 21.88 | 1170 | 0.91796 | 62.86366 | 29.63213 | 19.26587 | 35778.233 | 216 | 1.611111 | 0.01851852 | 0.01851852 | 0.3009259 | 0.6944444 | 0.0462963 | 0.1574074 | 0.1574074 | 0.05555556
dmp_v1-4c_Zn_8_1-KINKAV_1 | 0.14 | 19.71 | 23.13 | 1237.13 | 0.92829 | 66.4002 | 31.32225 | 20.2708 | 42051.397 | 232 | 1.637931 | 0.01724138 | 0.01724138 | 0.2758621 | 0.625 | 0.04310345 | 0.112069 | 0.4008621 | 0.04310345
dmp_v1-4c_Zn_8_1-KINKAV_2 | 0.245 | 14.53 | 18.79 | 1612.38 | 0.86878 | 52.44507 | 24.64857 | 16.31236 | 20975.922 | 200 | 1.82 | 0.02 | 0.02 | 0.16 | 0.365 | 0.04 | 0.495 | 0.04 | 0.055
dmp_v1-4c_Zn_8_1-LAGCED_1 | 0.414 | 9.19 | 11.59 | 2605.95 | 0.80439 | 36.87766 | 17.20785 | 11.90124 | 7451.788 | 104 | 1.653846 | 0.03846154 | 0.03846154 | 0.2115385 | 0.4230769 | 0.1153846 | 0.25 | 0.125 | 0.09615385
dmp_v1-4c_Zn_8_1-LIFWOO_1 | 0.578 | 8.7 | 12.07 | 2435.06 | 0.79939 | 40.01599 | 18.70783 | 12.78743 | 9468.788 | 216 | 1.685185 | 0.01851852 | 0.01851852 | 0.1388889 | 0.4861111 | 0.06018519 | 0.4490741 | 0.1759259 | 0.07407407
dmp_v1-4c_Zn_8_1-MADVUJ_1 | 0.486 | 8.73 | 11.25 | 2303.5 | 0.73573 | 42.09453 | 19.70135 | 13.37482 | 10985.881 | 184 | 1.891304 | 0.02173913 | 0.02173913 | 0.2445652 | 0.5652174 | 0.06521739 | 0.125 | 0.02173913 | 0.05978261
dmp_v1-4c_Zn_8_1-MEJQEZ_1 | 1.017 | 4.62 | 6.15 | 805.69 | 0.47169 | 28.35068 | 13.13366 | 9.497431 | 3449.362 | 120 | 1.566667 | 0.03333333 | 0.03333333 | 0.1833333 | 0.6166667 | 0.09166667 | 0.1333333 | 0.5416667 | 0.05833333
dmp_v1-4c_Zn_8_1-MIMVEJ_1 | 0.767 | 5.18 | 8.21 | 1530.84 | 0.62598 | 28.78665 | 13.34178 | 9.621071 | 3607.235 | 88 | 1.772727 | 0.04545455 | 0.04545455 | 0.1590909 | 0.4090909 | 0.1022727 | 0.2727273 | 0.2045455 | 0.09090909
dmp_v1-4c_Zn_8_1-MOCKEV_1 | 0.923 | 5.5 | 7.34 | 1083.54 | 0.59578 | 24.59459 | 11.3394 | 8.443194 | 2275.61 | 56 | 1.642857 | 0.07142857 | 0.07142857 | 0.01785714 | 0.1785714 | 0.1785714 | 0.1964286 | 0.08928571 | 0.08928571
dmp_v1-4c_Zn_8_1-MOYYEF_1 | 0.394 | 8.72 | 12.14 | 2265.95 | 0.79482 | 40.06379 | 18.73057 | 12.80331 | 9503.834 | 136 | 1.735294 | 0.02941176 | 0.02941176 | 0.2647059 | 0.6176471 | 0.08088235 | 0.2352941 | 0.05882353 | 0.09558824
dmp_v1-4c_Zn_8_1-NEHZIK_1 | 0.461 | 8.19 | 10.77 | 2632.56 | 0.78343 | 35.06016 | 16.33981 | 11.38916 | 6426.621 | 96 | 1.791667 | 0.04166667 | 0.04166667 | 0.1770833 | 0.3645833 | 0.125 | 0.1979167 | 0.3229167 | 0.09375
dmp_v1-4c_Zn_8_1-NISCOJ_1 | 0.438 | 8.17 | 11.99 | 2376.55 | 0.76715 | 39.57636 | 18.4966 | 12.6643 | 9166.758 | 144 | 1.805556 | 0.02777778 | 0.02777778 | 0.2222222 | 0.5069444 | 0.08333333 | 0.2708333 | 0.2708333 | 0.0625
dmp_v1-4c_Zn_8_1-NUYWOU_1 | 0.398 | 9 | 11.24 | 2412.34 | 0.80493 | 39.49652 | 18.4592 | 12.64101 | 9112.5 | 128 | 1.71875 | 0.03125 | 0.03125 | 0.265625 | 0.46875 | 0.09375 | 0.1640625 | 0.28125 | 0.0625
dmp_v1-4c_Zn_8_1-OFERUN02_1 | 0.82 | 4.73 | 7.15 | 863.99 | 0.38373 | 28.26892 | 13.09395 | 9.475389 | 3420.564 | 88 | 1.863636 | 0.04545455 | 0.04545455 | 0.1136364 | 0.4431818 | 0.125 | 0.2727273 | 0.3181818 | 0.09090909
dmp_v1-4c_Zn_8_1-OSAXAI_1 | 0.269 | 12.47 | 15.63 | 1795.31 | 0.86454 | 47.13826 | 22.11245 | 14.80744 | 15325.286 | 152 | 1.657895 | 0.02631579 | 0.02631579 | 0.2631579 | 0.4671053 | 0.07894737 | 0.1710526 | 0.1315789 | 0.05263158
dmp_v1-4c_Zn_8_1-PAMVEG_1 | 0.312 | 11.06 | 13.73 | 2126.54 | 0.83739 | 43.89357 | 20.55996 | 13.88988 | 12427.488 | 136 | 1.852941 | 0.02941176 | 0.02941176 | 0.02205882 | 0.6397059 | 0.08088235 | 0.1397059 | 0.5588235 | 0.1029412
dmp_v1-4c_Zn_8_1-PASKAX_1 | 0.258 | 12.77 | 16.11 | 1728.17 | 0.86956 | 49.3413 | 23.16516 | 15.42896 | 17524.705 | 168 | 1.690476 | 0.02380952 | 0.02380952 | 0.2678571 | 0.5892857 | 0.07142857 | 0.1488095 | 0.422619 | 0.07142857
dmp_v1-4c_Zn_8_1-PASTOU_1 | 1.257 | 3.51 | 6.13 | 297.27 | 0.19353 | 28.40265 | 13.15815 | 9.513666 | 3468.457 | 160 | 1.625 | 0.025 | 0.025 | 0.19375 | 0.50625 | 0.0625 | 0.19375 | 0.35625 | 0.0375
dmp_v1-4c_Zn_8_1-PEMRIK_1 | 0.259 | 13.87 | 16.25 | 1735.82 | 0.87005 | 49.88623 | 23.4261 | 15.58445 | 18102.212 | 176 | 1.613636 | 0.02272727 | 0.02272727 | 0.2727273 | 0.6647727 | 0.0625 | 0.2102273 | 0.3011364 | 0.06818182
dmp_v1-4c_Zn_8_1-PIJJOI_1 | 0.512 | 6.82 | 8.8 | 2240.4 | 0.71022 | 38.27517 | 17.87578 | 12.29625 | 8311.281 | 152 | 1.973684 | 0.02631579 | 0.02631579 | 0.1644737 | 0.4210526 | 0.07894737 | 0.4078947 | 0.2039474 | 0.03947368
dmp_v1-4c_Zn_8_1-PORVUO_1 | 0.251 | 12.52 | 15.79 | 1778.52 | 0.86457 | 48.12184 | 22.58338 | 15.08411 | 16282.998 | 152 | 1.763158 | 0.02631579 | 0.02631579 | 0.2960526 | 0.5394737 | 0.07894737 | 0.2039474 | 0.05263158 | 0.06578947
dmp_v1-4c_Zn_8_1-QAVWAN_1 | 0.393 | 10.14 | 12.48 | 2214.92 | 0.78831 | 41.59335 | 19.46167 | 13.23585 | 10608.592 | 152 | 1.868421 | 0.02631579 | 0.02631579 | 0.2368421 | 0.4605263 | 0.07894737 | 0.3289474 | 0.2236842 | 0.05921053
dmp_v1-4c_Zn_8_1-QEFNAQ_1 | 0.844 | 5.13 | 7.37 | 1332.24 | 0.6019 | 28.61945 | 13.26238 | 9.571596 | 3545.329 | 96 | 1.625 | 0.04166667 | 0.04166667 | 0.1979167 | 0.3229167 | 0.08333333 | 0.2708333 | 0.2916667 | 0.09375
dmp_v1-4c_Zn_8_1-QEVKOS_1 | 0.226 | 13.43 | 17.66 | 1634.48 | 0.87853 | 53.03588 | 24.9334 | 16.47101 | 21670.031 | 184 | 1.804348 | 0.02173913 | 0.02173913 | 0.2391304 | 0.5706522 | 0.05434783 | 0.1304348 | 0.4130435 | 0.05978261
dmp_v1-4c_Zn_8_1-RABHAZ_1 | 0.292 | 9.62 | 12.79 | 2232.16 | 0.82874 | 41.52823 | 19.43114 | 13.21472 | 10557.471 | 96 | 2.541667 | 0.04166667 | 0.04166667 | 0.01041667 | 0.05208333 | 0.1145833 | 0.4166667 | 0.1666667 | 0.04166667
dmp_v1-4c_Zn_8_1-RAXCOK_1 | 0.776 | 5.59 | 7.46 | 1533.94 | 0.64747 | 28.86059 | 13.3774 | 9.640407 | 3633.81 | 80 | 1.65 | 0.05 | 0.05 | 0.1375 | 0.575 | 0.1375 | 0.225 | 0.075 | 0.1
dmp_v1-4c_Zn_8_1-REYCOP_1 | 0.214 | 14.21 | 18.44 | 1739.83 | 0.87772 | 55.47362 | 26.0981 | 17.16896 | 24744.91 | 200 | 1.98 | 0.02 | 0.02 | 0.145 | 0.275 | 0.045 | 0.28 | 0.36 | 0.04
dmp_v1-4c_Zn_8_1-SUJQOE_1 | 0.482 | 8.15 | 10.58 | 2600.06 | 0.76447 | 32.22362 | 14.98361 | 10.59028 | 5019.353 | 72 | 1.944444 | 0.05555556 | 0.05555556 | 0.1805556 | 0.1666667 | 0.125 | 0.25 | 0.08333333 | 0.1111111
dmp_v1-4c_Zn_8_1-TEDGOA_1 | 0.806 | 6.15 | 8.25 | 1574.09 | 0.64787 | 27.82287 | 12.88156 | 9.349684 | 3265.008 | 80 | 1.45 | 0.05 | 0.05 | 0.0875 | 0.575 | 0.1375 | 0.1125 | 0.2625 | 0.075
dmp_v1-4c_Zn_8_1-TERFUT_1 | 0.356 | 9.79 | 13.1 | 2131.31 | 0.8225 | 41.52002 | 19.42695 | 13.21466 | 10553.644 | 136 | 1.676471 | 0.02941176 | 0.02941176 | 0.3088235 | 0.5955882 | 0.08823529 | 0.1911765 | 0.1544118 | 0.08088235
dmp_v1-4c_Zn_8_1-UBACUX_1 | 0.274 | 12.91 | 15.4 | 1879.42 | 0.86483 | 47.02012 | 22.05455 | 14.77659 | 15214.415 | 152 | 1.657895 | 0.02631579 | 0.02631579 | 0.2763158 | 0.6118421 | 0.07894737 | 0.1973684 | 0.3026316 | 0.09210526
dmp_v1-4c_Zn_8_1-UVARIT_1 | 0.254 | 12.71 | 15.93 | 1760.44 | 0.86557 | 48.07146 | 22.55864 | 15.06952 | 16231.691 | 152 | 1.763158 | 0.02631579 | 0.02631579 | 0.2894737 | 0.5328947 | 0.07894737 | 0.25 | 0.1315789 | 0.07894737
dmp_v1-4c_Zn_8_1-UVUPOR_1 | 0.324 | 12.74 | 16.07 | 1797.69 | 0.88004 | 46.8151 | 21.95685 | 14.71459 | 15016.09 | 184 | 1.543478 | 0.02173913 | 0.02173913 | 0.125 | 0.5380435 | 0.03804348 | 0.25 | 0.3913043 | 0.04347826
dmp_v1-4c_Zn_8_1-VAGTUU_1 | 0.983 | 5.76 | 8.02 | 797.89 | 0.46012 | 28.38689 | 13.15079 | 9.507313 | 3462.138 | 120 | 1.7 | 0.03333333 | 0.03333333 | 0.2166667 | 0.425 | 0.09166667 | 0.3166667 | 0.05 | 0.075
dmp_v1-4c_Zn_8_1-WEMNAF_1 | 0.57 | 7.39 | 10.21 | 2469.31 | 0.73639 | 32.05142 | 14.90114 | 10.54116 | 4941.18 | 88 | 1.772727 | 0.04545455 | 0.04545455 | 0.09090909 | 0.2840909 | 0.09090909 | 0.2159091 | 0.3977273 | 0.05681818
dmp_v1-4c_Zn_8_1-WIFBAQ_1 | 0.33 | 11.36 | 13.22 | 1994.8 | 0.8323 | 46.58799 | 21.84929 | 14.64899 | 14802.164 | 184 | 1.804348 | 0.02173913 | 0.02173913 | 0.1902174 | 0.326087 | 0.04347826 | 0.2880435 | 0.2554348 | 0.0326087
dmp_v1-4c_Zn_8_1-WONZOP_1 | 0.245 | 12.47 | 16.96 | 1755.89 | 0.87657 | 48.65379 | 22.83693 | 15.23589 | 16818.85 | 152 | 1.657895 | 0.02631579 | 0.02631579 | 0.2302632 | 0.4934211 | 0.07894737 | 0.2697368 | 0.2105263 | 0.08552632
dmp_v1-4c_Zn_8_1-XADGAM_1 | 0.841 | 5.4 | 7.2 | 1137.29 | 0.54611 | 29.93973 | 13.8923 | 9.944113 | 4046.085 | 120 | 1.7 | 0.03333333 | 0.03333333 | 0.2416667 | 0.5166667 | 0.08333333 | 0.275 | 0.04166667 | 0.05833333
dmp_v1-4c_Zn_8_1-XIMPOA_1 | 0.794 | 5.93 | 7.5 | 1290.95 | 0.62166 | 25.78197 | 11.90626 | 8.776994 | 2612.543 | 56 | 1.928571 | 0.07142857 | 0.07142857 | 0.08928571 | 0 | 0.1428571 | 0.4464286 | 0 | 0.08928571
dmp_v1-4c_Zn_8_1-YARYOF_1 | 0.485 | 7.62 | 9.83 | 2538.48 | 0.74178 | 32.63481 | 15.17963 | 10.70402 | 5208.059 | 72 | 2.388889 | 0.05555556 | 0.05555556 | 0.01388889 | 0.1388889 | 0.1388889 | 0.2222222 | 0.2222222 | 0.06944444
dmp_v1-4c_Zn_8_1-YARYOF_2 | 0.827 | 5.78 | 7.71 | 1271.4 | 0.61914 | 25.4219 | 11.73442 | 8.676101 | 2507.203 | 56 | 1.642857 | 0.07142857 | 0.07142857 | 0.01785714 | 0.1785714 | 0.1964286 | 0.3571429 | 0.1607143 | 0.1071429
dmp_v1-4c_Zn_8_1-YASPEP_1 | 0.261 | 11.75 | 15.5 | 1823.63 | 0.86004 | 47.80854 | 22.43184 | 14.99916 | 15975.771 | 152 | 1.868421 | 0.02631579 | 0.02631579 | 0.2302632 | 0.5065789 | 0.07894737 | 0.3421053 | 0.2236842 | 0.06578947
dmp_v1-4c_Zn_8_1-YEGKOM_1 | 0.829 | 6.02 | 7.71 | 1189.31 | 0.60161 | 28.26101 | 13.09156 | 9.469717 | 3416.43 | 88 | 1.681818 | 0.04545455 | 0.04545455 | 0.1363636 | 0.5227273 | 0.125 | 0.125 | 0.4318182 | 0.1022727
dmp_v1-4c_Zn_8_1-ZEDROR_1 | 0.334 | 10.15 | 13.63 | 2077.5 | 0.8106 | 44.92661 | 21.05395 | 14.18086 | 13305.233 | 160 | 2.025 | 0.025 | 0.025 | 0.15 | 0.40625 | 0.075 | 0.2875 | 0.45 | 0.0625
dmp_v1-4c_Zn_8_1-ZIKJIO_1 | 0.497 | 7.85 | 9.64 | 2542.86 | 0.75236 | 34.02742 | 15.8455 | 11.09629 | 5886.225 | 96 | 1.875 | 0.04166667 | 0.04166667 | 0.2083333 | 0.3541667 | 0.09375 | 0.28125 | 0.0625 | 0.08333333