## Sheet1
CoRE MOF | Topology | Node type | Node cif 1 | Node cif 2 | Node cif 3 | Edge cif 1 | Edge cif 2 | Reason
ABUWOJ | pcu | 1 | 6c_Zn4(OH)2 |  |  | 1B_4H_Ch
ACOLIP | dia | 1 | 4c_Zn_2 |  |  | ACOLIP_1 | ACOLIP_2
AFITIT | pcu | 1 | 6c_Zn2_2 |  |  | AFITIT_1 | AFITIT_2
AGARUW | stp | 2 | La, not use | irregular |  | irregular |  | Node and Linker over two bonds
AHOKIR01 | scu | 2 | 4c_Cu | irregular |  | ntn_edge |  | Node and node over two connection
AMIKOX | pts | 2 | 4c_CdCl2 | 4c_AMIKOX_1 |  | AVAQIX_1
AMILUE | 6,6,T25 | 2 | 6c_Zn2_2 | 6c_Zn2_1 |  | 2B_fused_Ch | AMILUE_1
AMIMEP | 6,6,T25 | 2 | 6c_Zn2_2 | 6c_Zn2_1 |  | 2B_fused_Ch | AMILUE_1
AMUCOB | 6^2-c net | 1 | Ca, not use |  |  | AMUCOB_1
ANUGIA | fof | 2 | 4c_Cu_1_Ch | 3c_B_Ch |  | 1B_4H_Ch
APEBED | tcj-3,5-Pnma | 2 | 5c_Zn2_1 |  |  | RAXCOK_1
AROFET | flu | 2 | 8c_Cd4_1 | 4c_HIHGOW_1 |  | 1B_4H_Ch
ATOXEN | pcu | 1 | 6c_Zn2_2 |  |  | ATOXEN_1 | 1B_4H_Ch
AVAQIX | dia | 1 | 4c_Cd_1 |  |  | AVAQIX_1
AVEMOE | 3,4,5T97 | 2 | 3c_Ag_1 | irregular |  | ntn_edge |  | One atom in node over two connections
AVIMOI | sra | 2 | 4c_Zn2_2 | 4c_AVIMOI_1 |  | ntn_edge
AZIXUD | sra | 2 | 4c_Zn2_2 | 4c_AZIXUD_1 |  | ntn_edge
BAEDTA01 | 3,6,9-c net | 2 | Ba, not use |  |  | ntn_edge |  | One atom in node over two connections
BALMUW | 6^4-c net | 2 | Ba, not use | irregular |  | ntn_edge |  | Node and node over two connections
BALMUW01 | 6^4-c net | 2 | Ba, not use | irregular |  | ntn_edge |  | Node and node over two connections
BARZAW | usf | 1 | 4c_Zn2_7 |  |  | BARZAW_1
BENXUP | ant | 2 | 6c_Zn3OH2 | 3c_BENXUP_1 |  | ntn_edge
BEPMIU | uni | 1 | 4c_Zn_6 |  |  | BEPMIU_1
BEPPAP | uni | 1 | 4c_Zn_6 |  |  | BEPMIU_1
BERFIP | 4,6T685 | 3 | 6c_Zn2_9 | 4c_Zn_3 | 6c_BERFIP_1 | ntn_edge
BERGAI | 3,4T91 | 2 | 4c_Zn_4 | 3c_BERGAI_1 |  | 1B_4H_Ch
BETGAK | flu-3,6-C2/c | 2 | La, not use | 3c_BETGAK_1 |  | ntn_edge
BIBBUL | dia | 1 | 4c_Zn_2 |  |  | BIBBUL_1 | BIBBUL_2
BICDAU | acs | 1 | 6c_Zn5_1 |  |  | ntn_edge
BOJCIN | lvt | 1 | 4c_Mo2_1 |  |  | AVAQIX_1
BONWAD | 3,4,5T1 | 2 | 4c_Zn_3 | irregular |  | ntn_edge |  | Node and node over two connections
BONWIL | 4,6T147 | 2 | 4c_Zn_3 | irregular |  | AFITIT_2 |  | Node too many atoms
BOWQAG | dia | 1 | 4c_Zn_3 |  |  | BOWQAG_1 | AFITIT_2
BUVXOG | nbo | 1 | 4c_Fe |  |  | AVAQIX_1
BUVYEX | nbo | 1 | 4c_Fe |  |  | AVAQIX_1
CANRUG | alb-4,8-Cmce | 2 | Ca, not use | 4c_ODODIW_1 |  | 1B_4H_Ch
CEGDUO | 2C1 | 2 | 4c_Ag_2 | 4c_Ag2_3 |  | OFERUN02_1
CEGWER | pcu | 1 | Ca, not use |  |  | ntn_edge
CEHZAR01 | dia | 1 | 6c_Cd_1 |  |  | CEHZAR01_1
CESYEF | tcj-4,5-P21/c-1 | 2 | 4c_Ag_2 | irregular |  | ntn_edge |  | One atom in node over two connections
CESYEF01 | tcj-4,5-P21/c-1 | 2 | 4c_Ag_2 | irregular |  | ntn_edge |  | One atom in node over two connections
CICYIX | dia | 2 | 4c_Cd_2 | 4c_CICYIX_1 |  | ntn_edge
CIGYAU | nbo | 1 | Irregular | 4c_HIHGOW_1 |  | MIMVEJ_1 |  | Node and Linker over two bonds
CISMAT01 | sqc173 | 2 | Al, not use | 6c_CISMAT01_1 |  | ntn_edge
COGWEB | pcu | 1 | 6c_Zn2_2 |  |  | 2B_fused_Ch | COGWEB_1
COYTEQ | bcu | 1 | La, not use |  |  | ntn_edge
CUHPUR | pcu | 1 | 8c_Cd2_1 |  |  | 1B_4H_Ch | AFITIT_2
CUMDIY | htp | 2 | La, not use | 6c_CUMDIY_1 |  | ntn_edge
CUNFOH01 | dia | 1 | irregular |  |  | irregular |  | Node too many atoms
CUNWEO | bcu | 1 | 8c_Cd2_1 |  |  | CUNWEO_1
CUTKOS | cds | 1 | 6c_Zn3_1 |  |  | CUTKOS_1
CUYHIO | dia | 1 | 4c_Zn_2 |  |  | CUYHIO_1 | DAJHUS_1
DAGDIZ | 4,4,5,6,7T1 | 2 | 5c_Cd_1 | irregular |  | ntn_edge |  | One atom in node over two connections
DAJHUS | pcu | 1 | 6c_Co2 |  |  | 2B_fused_Ch | DAJHUS_1
DEGJIK | sra | 1 | 4c_Cu | 4c_IBUDOZ_1 |  | ntn_edge
DEYDOA | fsc | 2 | 6c_Cd_1 | 4c_Ni |  | YARYOF_2 | DEYDOA_1
DEYLUQ | 3,5,8T13 | 3 | 8c_Cd2_1 | 5c_Cd_2 | 3c_B_Ch | 1B_4Br_Ch | GIZJOP_1
DEYVUA | ant | 2 | 6c_Zn2_2 | 3c_DEYVUA_1 |  | ntn_edge
DIDDOK | rob | 1 | 6c_Zn2_2 |  |  | DIDDOK_1 | DAJHUS_1
DOGZIJ | pcu | 1 | 6c_Zn2_1 |  |  | DOGZIJ_1 | AFITIT_2
DOQGUM | dmc | 2 | La, not use | irregular |  | ntn_edge |  | Node and node over two connection
DOTWAL | nia | 2 | La, not use | irregular |  | ntn_edge |  | Node and node over two connection
DUBWON | pcu | 1 | 6c_Zn2_8 |  |  | DUBWON_1
DUXZIG01 | pts | 2 | 4c_Zn_3 | 4c_Ni |  | YARYOF_2
EBEMEF | pts | 2 | 4c_Zn_3 | 4c_Ni |  | YARYOF_2
EBEMII | rob | 1 | irregular |  |  | DAJHUS_1 |  | Node too many atoms
ECAHAT | nbo | 1 | 4c_Zn_5 |  |  | ECAHAT_1
ECIWUJ | pcu | 1 | 6c_Zn2_2 |  |  | 1B_4H_Ch | AFITIT_2
ECODEG | dia | 1 | 4c_Cd_1 |  |  | AVAQIX_1
EDADIX | pcu | 1 | 6c_Zn2_2 |  |  | 1B_4H_Ch | AFITIT_2
EDUSIF | pcu | 1 | 6c_Zn_1_Ch |  |  | 1B_4H_Ch
EKOPOK | pts | 2 | Ca, not use | 4c_Cd_4 |  | EKOPOK_1
ELAFUT | fsc | 2 | 6c_Cd_1 | 4c_ELAFUT_1 |  | AFITIT_2
EMITUQ | pcu | 1 | 6c_Zn2_2 |  |  | EMITUQ_1 | AFITIT_2
EQIWAD | rtl | 2 | 6c_Cd_1 | 3c_EQIWAD_1 |  | ntn_edge
ERUFUS | pcu | 1 | 6c_Cd_1 |  |  | ERUFUS_1 | ERUFUS_2
ESEVIH | llj | 2 | 12c_Zn8 | 3c_B_Ch |  | ntn_edge
EXEWAG | pcu | 1 | 6c_Zn2_2 |  |  | EXEWAG_1 | AFITIT_2
EZABEN | hex | 1 | irregular | 3c_GIMVAA_1 |  |  |  | Node too many atoms
EZUCIM | sra | 2 | 4c_Zn_2 | 4c_EZUCIM_1 |  | ntn_edge
FAGREM | 3,3,4,4,5,6,6,7T2 | 3 | 4c_Zn_3 | irregular | irregular | ntn_edge |  | One atom in node over two connections
FAKLOU | stp | 2 | 6c_Cd_1 | 4c_QUQPOI_1 |  | ntn_edge
FAPTIB | pcu | 1 | 8c_Cd2_1 |  |  | FAPTIB_1 | AFITIT_2
FAPTOH | pcu | 1 | 8c_Cd2_1 |  |  | FAPTIB_1 | AFITIT_2
FAQVEA | dia | 1 | 4c_Zn_4 |  |  | FAQVEA_1 | AVAQIX_1
FECWOB01 | ant | 2 | 6c_Zn2_3 | 3c_FECWOB01_1 |  | ntn_edge
FECZAQ | pcu | 1 | 6c_Zn_1_Ch |  |  | 1B_4H_Ch | 2B_4H_Ch
FEFCUQ | pcu | 1 | 6c_Zn2_2 |  |  | 2B_4H_Ch | AFITIT_2
FEFDAX | pcu | 1 | 6c_Zn2_2 |  |  | FEFDAX_1 | AFITIT_2
FERHAN | pcu | 1 | 6c_Zn_1_Ch |  |  | FERHAN_1
FEWGUL | 4,5,7T16 | 1 | La, not use |  |  | FEWGUL_1
FEZREJ | 4,5^2-c net | 2 | Ba, not use | 4c_Cd_4 |  | BARZAW_1
FIGXAW | 3,8T4 | 2 | 8c_Cd2H2O_1 | 3c_FIGXAW_1 |  | FIGXAW_1
FIJCUX | bpq | 2 | 6c_Zn_1 | 6c_Zn2OH2 | 4c_IXODUV | ntn_edge
FIJCUX01 | bpq | 2 | 6c_Zn_1 | 6c_Zn2OH2 | 4c_IXODUV | ntn_edge
FIPWOS | lon | 4 | 4c_Zn_4 | 4c_FIPWOS_1 |  | ntn_edge
FIPWUY | lon | 4 | 4c_Zn_4 | 4c_FIPWOS_1 |  | ntn_edge
FIPXEJ | lon | 4 | 4c_Zn_4 | 4c_FIPWOS_1 |  | ntn_edge
FIQCEN | tbo | 2 | 4c_Cu_1_Ch | 3c_B_Ch |  | ntn_edge
FIRVEH | 5,5T357 | 2 | Ca, not use | irregular |  | ntn_edge |  | One atom in node over two connections
FUDQIF | pcu | 1 | 6c_Zn_1 |  |  | FUDQIF_1 | FUDQIF_2
FUNBAS | fsc | 2 | 6c_Zn2_2 | 4c_B_Ch |  | AFITIT_2 | 1B_4H_Ch
FUNBEW | fsc | 2 | 6c_Zn2_2 | 4c_FUNBEW_1 |  | AFITIT_2 | 1B_4H_Ch
FUNBIA | fsc | 2 | 6c_Zn2_2 | 4c_B_Ch |  | FUNBIA_1 | 1B_4H_Ch
FUNBOG | fsc | 2 | 6c_Zn2_2 | 4c_FUNBEW_1 |  | FUNBIA_1 | 1B_4H_Ch
FUNCAT | fsc | 2 | 6c_Zn2_2 | 4c_B_Ch |  | UVUPOR_1 | 1B_4H_Ch
FUNCEX | fsc | 2 | 6c_Zn2_2 | 4c_FUNBEW_1 |  | UVUPOR_1 | 1B_4H_Ch
FUSWIA | bcu | 1 | 8c_Cu3Cl2 |  |  | AVAQIX_1
FUTKEL | pcu | 1 | 6c_Zn2_2 |  |  | FUTKEL_1 | AFITIT_2
GACQAE | 4,4,4T19 | 3 | 4c_Zn_3 | 4c_XINJAH_1 | irregular | ntn_edge |  | One atom in node over two connections
GALCED | bcu | 1 | 8c_Cd2_1 |  |  | GALCED_1
GAXWEJ | 3,8T53 | 1 | Ba, not use |  |  | 1B_4H_Ch
GAYFOD | pts | 2 | 4c_Zn_3 | 4c_GAYFOD_1 |  | ntn_edge
GAYFUJ | uog | 1 | 4c_Cd_2 | 4c_GAYFOD_1 |  | ntn_edge
GEDLIM | dia | 1 | 4c_Zn_2 |  |  | GEDLIM_1
GEHSAN | 6,8T13 | 2 | 6c_Fe | Ca, not use |  | YARYOF_2 | HOWPOZ_1
GIFKIP | fsc | 2 | 6c_Cd_1 | 4c_Ni |  | YARYOF_2 | DEYDOA_1
GIMSIG | sod | 2 | 4c_Cd_6 | 4c_GIMSIG_1 |  | AVAQIX_1
GIMVAA | tsa | 3 | 6c_Zn_1 | 3c_Zn_1 | 3c_GIMVAA_1 | ntn_edge
GINLIA | zyl | 3 | 4c_Zn2_2 | 3c_B_Ch | 3c_B_Ch | GINLIA_1
GITWIQ | frl | 2 | 4c_Zn_3 | 4c_Zn_3 |  | GITWIQ_1
GIZJOP | cag | 1 | 4c_Zn_3 |  |  | GIZJOP_1
GOMRAC | LAU | 2 | Al, not use | 4c_GOMRAC_1 |  | ntn_edge
GOMREG | LAU | 2 | Al, not use | 4c_GOMRAC_1 |  | ntn_edge
GUFREF | dia | 1 | irregular |  |  | GUFREF_1 | GUFREF_2 | Two linkers share one connection
GULPIN | 4,4T31 | 2 | 4c_Zn_2 | 4c_GULPIN_1 |  | AFITIT_2
GUWDUY | pcu | 1 | La, not use |  |  | AFITIT_2
GUXLIU | sqc173 | 2 | Al, not use | 6c_GUXLIU_1 |  | ntn_edge
GUYLOC | pcu | 1 | 6c_Zn2_2 |  |  | GUYLOC_1 | AFITIT_2
GUYLUI | pcu | 1 | 6c_Zn2_2 |  |  | GUYLOC_1 | AFITIT_2
GUYLUI01 | pcu | 1 | 6c_Zn2_2 |  |  | GUYLOC_1 | AFITIT_2
GUYMAP | pcu | 1 | 6c_Zn2_2 |  |  | GUYLOC_1 | AFITIT_2
HABRIN | 4,4,4T59 | 3 | 4c_Zn_2 | 4c_Zn_3 | 4c_HABRIN_1 | GIZJOP_1 | 1B_4H_Ch
HAFQOW | bpq | 2 | Al, not use | 4c_IXODUV_1 |  | ntn_edge
HAFQUC | bpq | 2 | Al, not use | 4c_IXODUV_1 |  | ntn_edge
HAMJOW | rtl | 2 | 6c_Zn2_2 | 3c_HAMJOW_1 |  | ntn_edge
HAZNON | dia | 1 | 8c_Cd2H2O_1 |  |  | HAZNON_1
HEGJUZ | hex | 1 | 8c_Zn3_1 |  |  | 2B_4H_Ch | AFITIT_2
HEKTUO | 4,4,6T38 | 2 | irregular | irregular |  | ntn_edge |  | Node and node over two connections
HEXNII | pcu | 1 | 6c_Cd_1 |  |  | HEXNII_1 | ERUFUS_2
HEZKIH | tfa | 2 | 4c_Zn2_5 | 3c_B_Ch |  | HEZKIH_1
HICVUM | 3,6,8T6 | 2 | 8c_Cd2_1 | 3c_B_Ch | Irregular | ntn_edge |  | Node too many atoms
HIFTOG | pcu | 1 | 6c_Zn_1_Ch |  |  | 1B_4H_Ch
HIFTOG01 | pcu | 1 | 6c_Zn_1_Ch |  |  | 1B_4H_Ch
HIFTOG02 | pcu | 1 | 6c_Zn_1_Ch |  |  | 1B_4H_Ch
HIFVOI | dft | 1 | 4c_Zn_3 |  |  | GIZJOP_1
HIHGOW | cdq | 2 | 6c_Zn2_2 | 4c_HIHGOW_1 |  | DAJHUS_1 | 1B_4H_Ch
HIMSAY | 4,6T28 | 2 | 6c_Zn_1 | 4c_HIMSAY_1 |  | AFITIT_2
HOWPOZ | fsc-3,4-Pbcn-2 | 2 | 4c_Cd_1 | 3c_HOWPOZ_1 |  | HOWPOZ_1
HUHJAW | 4,6,6T29 | 3 | 4c_Cd_2 | 6c_Cd_1 | 6c_HUHJAW_1 | ntn_edge
HUTTIA | rob | 1 | 6c_Zn2_2 |  |  | HUTTIA_1 | HUTTIA_2
IBICAZ | uni | 1 | 4c_Zn_7 |  |  | BEPMIU_1
IBICED | uni | 1 | 4c_Zn_8 |  |  | BEPMIU_1
IBICON | uni | 1 | 4c_Zn_8 |  |  | BEPMIU_1
IBIDAA | uni | 1 | 4c_Zn_8 |  |  | BEPMIU_1
IBUDOZ | sra | 2 | 4c_Cu | 4c_IBUDOZ_1 |  | ntn_edge
ICANAD | diu2, not use | 2 | 4c_Ag_1 | 3c_ICANAD_1 |  | ICANEH_1
ICANEH | diu2, not use | 2 | 4c_Ag_1 | 3c_ICANAD_1 |  | ICANEH_1
IGOCOX | 3,6,6T24 | 3 | 3c_ZnCl | 6c_Zn_1 | 6c_IGOCOX_1 | ntn_edge
IJENER | 4,6T70 | 2 | 4c_Ag_2 | 8c_IJENER_1 |  | ntn_edge
ILOJEZ | 4,4T77 | 2 | 4c_Zn_2 | 4c_B_Ch |  | ILOJEZ_1
IMACZN01 | dia | 1 | 4c_Zn_1 |  |  | IMACZN01_1
IQUNAJ | 4,4,4T12 | 3 | K, not use | irregular | irregular | ntn_edge |  | Node and node over two connections
IQUNAJ01 | 4,4,4T12 | 3 | K, not use | irregular | irregular | ntn_edge |  | Node and node over two connections
ISEQIH | 4,5,7-c net | 2 | Ca, not use | irregular |  |  |  | One atom in node over two connections
ISIMAZ | bbf | 2 | 4c_Zn_2 | 4c_ISIMAZ_1 |  | ISIMAZ_1
ISOHEE | fsc | 2 | 8c_Zn2 | 4c_ISOHEE_1 |  | AFITIT_2
IXISAJ | asf | 2 | 4c_Cu | 4c_IXISAJ_1 |  | irregular |  | One atom linker
IXISOX | asf | 2 | 4c_Cu | 4c_IXISAJ_1 |  | irregular |  | one atom linker
IXODUV | bpq | 2 | 6c_V | 4c_IXODUV_1 |  | ntn_edge
IXOFAD | bpq | 2 | 6c_V | 4c_IXODUV_1 |  | ntn_edge
IXOFEH | bpq | 2 | 6c_V | 4c_IXODUV_1 |  | ntn_edge
IXOFIL | bpq | 2 | 6c_V | 4c_IXODUV_1 |  | ntn_edge
IXUREZ | pcu | 1 | 6c_Zn2_2 |  |  | IXUREZ_1 | 1B_4H_Ch
IYIGEC | 4,6T155 | 2 | irregular | 4c_VISTUM_1 |  | ntn_edge |  | Node too many atoms
IYUJAO | 8T21 | 1 | In, not use |  |  | DIDDOK_1
JASNAT | pcu | 1 | 6c_Zn2_2 |  |  | 1B_4H_Ch | AFITIT_2
JAVNIE | bcu | 1 | 8c_Cu3Cl2 |  |  | AVAQIX_1
JIVFUQ | pts | 2 | 4c_Zn_3 | 4c_JIVFUQ_1 |  | ntn_edge
JOSNAG | 3,4,5T3 | 2 | La, not use | 4c_JOSNAG_1 |  | ntn_edge
KANDIO | pcu | 1 | 6c_Zn2_2 |  |  | KANDIO_1 | 1B_4H_Ch
KAVROQ | 3,3,6,6,6T15 | 2 | 6c_Zn_1 | irregular |  | ntn_edge |  | One atom in node over two connections
KAXQIL | pcu | 1 | Ga, not use |  |  | irregular |  | Node and Linker over two connections
KAXQOR | pcu | 1 | Ga, not use |  |  | irregular |  | Node and Linker over two connections
KAXQOR01 | pcu | 1 | Ga, not use |  |  | irregular |  | Node and Linker over two connections
KAYBIX | 5,5T7 | 2 | Ga, not use | irregular |  |  |  | One atom in node over two connections
KAYBUJ | 5,5T7 | 2 | Ga, not use | irregular |  |  |  | One atom in node over two connections
KEFBEE | fof | 2 | 4c_Zn2_4 | 3c_B_Ch |  | 1TrU_Ch
KEWZOD | mcn | 2 | 8c_Zn2 | 3c_B_Ch |  | AFITIT_2 | 1TrU_Ch
KEXKAB | sqp | 1 | 5c_Zn_1 |  |  | AFITIT_2
KEXKEF | sqp | 1 | 5c_Zn_1 |  |  | GUFREF_1
KIDDIM | loh1, not use | 2 | 6c_Cd2_1 | 3c_VISTUM_1 |  | RAXCOK_1
KINHAS | dia | 1 | 4c_Zn_2 |  |  | KINHAS_1 | KINHAS_2
KINKAV | dia | 1 | 4c_Zn_2 |  |  | KINKAV_1 | KINKAV_2
KIXXOG | 5,5T2 | 1 | Ca, not use |  |  | XADGAM_1
KIYMAI | 5,5T2 | 1 | Sr, not use |  |  | XADGAM_1
KOMHAW | pcu | 1 | irregular |  |  | ntn_edge |  | Node too many atoms
KUNWEW | 3,5T41 | 2 | 5c_Zn2_2 | 3c_B_Ch |  | ZIKJIO_1
LABJUV | 4,4,8T20 | 2 | 8c_Cu10 | 4c_B_Ch |  | AVAQIX_1
LACJAC | 3^5,4,4,4,5T2 | 3 | 4c_Zn_3 | 3c_GIMVAA_1 | 3c_LACJAC_1 | ntn_edge
LAGCED | acs | 1 | irregular |  |  | LAGCED_1 |  | Node and Linker over two connections
LAGNUE | 4,4,6T19 | 2 | 6c_Y_1 | 4c_IXODUV_1 |  | ntn_edge
LAGWEX | 4,4,5,6T4 | 2 | 6c_Cd_1 | 4c_IXODUV |  | ntn_edge
LASYOU | fof | 2 | 4c_Cu_1_Ch | 3c_B_Ch |  | ntn_edge
LAVSUY | 6,6T2 | 2 | 6c_Y_1 | 6c_LAVSUY_1 |  | ntn_edge
LAWGEW | pcu | 1 | 6c_Zn_1_Ch |  |  | 1B_4H_Ch
LAWGIA | pcu | 1 | 6c_Zn_1_Ch |  |  | 1B_4H_Ch
LAWGOG | pcu | 1 | 6c_Zn_1_Ch |  |  | 1B_4H_Ch
LAWGUM | pcu | 1 | 6c_Zn_1_Ch |  |  | 1B_4H_Ch
LEDCAA | cbs | 2 | irregular | irregular |  | irregular |  | Node and node over two connection
LEGGEK | 3,4^2-c net | 2 | 4c_Zn_3 | 3c_GIMVAA_1 |  | ntn_edge
LELMIA01 | htp | 2 | Sr, not use | Sr, not use |  | irregular |  | Node and Linker over two bonds
LEMNOH | pyr | 2 | 6c_Fe | 3c_LEMNOH_1 |  | ntn_edge
LENRUS | dia | 1 | irregular |  |  | AVAQIX_1 |  | Node and Linker over two bonds
LIFWEE | 3,4,4T149 | 3 | 4c_Cu | 3c_CUNFOH01 | 4c_LIFWEE_1 | ntn_edge
LIFWOO | pcu | 1 | 6c_Zn_1 |  |  | LIFWOO_1 | FUDQIF_1
LIHSEB | tsa | 3 | 6c_Cd_1 | 3c_CdI | 3c_GIMVAA_1 | ntn_edge
LIKFOB | fsc | 2 | 4c_Zn_3 | irregular |  | ntn_edge |  | Node and node over two connection
LOFZUB | SAV | 2 | Al, not use | 4c_GOMRAC_1 |  | ntn_edge
LOQLEJ | 4,4,6,6T1 | 2 | In, not use |  |  | 1B_4H_Ch
LUVTEC | bcu | 1 | irregular |  |  | ECAHAT_1 |  | Node too many atoms
MADVUJ | dia | 1 | 4c_Cu |  |  | MADVUJ_1 | irregular | one atom linker
MADWAQ | dia | 1 | 4c_Cu |  |  | MADVUJ_1 | irregular | One atom linker
MAKXAZ | 6T9 | 1 | 6c_Zn2_1 |  |  | 2B_4H_Ch | YASPEP_1
MATTUX | pcu | 1 | 6c_Zn2_2 |  |  | AFITIT_2 | 2B_fused_Ch
MATVAF | pcu | 1 | 6c_Zn2_2 |  |  | MATVAF_1 | 2B_fused_Ch
MATVEJ | pcu | 1 | 6c_Zn2_2 |  |  | MATVAF_1 | 2B_4H_Ch
MEJQEZ | dmp | 1 | 4c_Zn_4 |  |  | MEJQEZ_1 | AVAQIX_1
MIBQAR | pcu | 1 | 6c_Zn_1_Ch |  |  | 1B_4H_Ch
MIBQAR16 | pcu | 1 | 6c_Zn_1_Ch |  |  | 1B_4H_Ch
MIBQAR18 | pcu | 1 | 6c_Zn_1_Ch |  |  | 1B_4H_Ch
MIDRAT | dia | 1 | irregular |  |  | irregular |  | Node and Linker over two bonds
MIHHOA | dia | 1 | 4c_Cd_1 |  |  | MIHHOA_1
MIKJAR | 3,3,4,4T9 | 2 | Ga, not use | 4c_GOMRAC_1 |  | ntn_edge
MIMVEJ | lvt | 1 | 4c_Zn_2 |  |  | MIMVEJ_1
MOCKEV | fof | 2 | 4c_Cu_1_Ch | 3c_B_Ch |  | MOCKEV_1
MODNIC | 4,4,6T62 | 2 | 4c_Cd_2 | 6c_Cd_1 |  | YARYOF_2
MOGVAG | 3,3,3,4,5T8 | 2 | 4c_Zn2_6 | 3c_MOGVAG_1 |  | ntn_edge
MOYYEF | dia | 1 | 4c_Cu_1_Ch |  |  | MOYYEF_1
MOYYIJ | nbo | 1 | 4c_Cu_1_Ch |  |  | MOYYEF_1
MUVGOA | 4,6T28 | 2 | 4c_HIMSAY_1 | 6c_Zn_1 |  | AFITIT_2
NADZEZ | htp | 2 | 6c_Y_1 | 6c_LAVSUY_1 |  | ntn_edge
NAKLIW | pcu | 1 | 6c_Zn4(OH)2 |  |  | 1B_4H_Ch
NALWOO | sol | 1 | Ba, not use |  |  | irregular |  | Node and Linker over two connections
NARTUX | 3^10,6-c net | 2 | Ca, not use | Ca, not use |  | ntn_edge
NASCIV | 3,4,4,6T54 | 4 | 6c_Cd_1 | 4c&3c_NASCIV_1 | 4c_IXODUV_1 | ntn_edge
NEHZIK | dia | 1 | 4c_Zn_2 |  |  | NEHZIK_1
NEVJEF | 3,3,4,4,6T24 | 2 | irregular |  |  | irregular |  | Node and node over two connections
NIRDOI | 6,8T12 | 2 | irregular | irregular |  | 1B_4H_Ch |  | One atom in node over two connections
NISCOJ | dia | 1 | 4c_Zn_2 |  |  | NISCOJ_1
NOCKUM | 4,4,5,6T4 |  | Ca, not use |  |  | 1B_4H_Ch
NUTQAV | fof | 2 | 4c_Cu_1_Ch | 3c_B_Ch |  | 1TrU_Ch
NUTQEZ | fog | 2 | 4c_Cu_1_Ch | 3c_B_Ch |  | 1TrU_Ch
NUVWIL | stp | 2 | La, not use | 4c_Zn_3 |  | NUVWIL_1
NUYWOU | dia | 1 | 4c_Cd_7 |  |  | NUYWOU_1
ODIXEG | pts | 2 | 4c_Zn2_4 | 4c_ODODIW_1 |  | 1B_4H_Ch
ODODIW | flu | 2 | 8c_Zn5_1 | 4c_ODODIW_1 |  | 1B_4H_Ch
OFERUN02 | sod | 1 | 4c_Zn_3 |  |  | OFERUN02_1
OFORUX | dia | 1 | 6c_Cd_1 |  |  | irregular |  | Linker with metal atom
OFUYUL | apo | 2 | 6c_Zn2_5 | 3c_B_Ch |  | ntn_edge
OHAKIS | dia | 1 | 4c_Cd_1 |  |  | NUYWOU_1
OHOLIH | 4,5,6T44 | 2 | 4c_Zn_3 | 6c_Zn_1 | 4c_OHOLIH_1 | ntn_edge
OJICUG | acs | 1 | 6c_Sc3_1 |  |  | 1B_4H_Ch
OSAXAI | sxb | 1 | 8c_Zn2 |  |  | OSAXAI_1 | AFITIT_2
OTAVOV | cds | 1 | La, not use |  |  | OTAVOV_1
OVICUS | flu-3,6-C2/c | 2 | 3c_OVICUS_1 | 6c_Zn2_2
PAKXIK | pcu | 1 | irregular |  |  | irregular |  | Node too many atoms
PAMVEG | dia | 1 | 4c_Zn_2 |  |  | PAMVEG_1 | PAMVEG_2
PAPXUB | dia | 1 | 6c_Cd_1 |  |  | PAPXUB_1
PASKAX | pcu | 1 | 8c_Cd2_1 |  |  | PASKAX_1 | PASKAX_2
PASTOU | nbo | 1 | 4c_Cd2Cl2 |  |  | PASTOU_1
PEGBUA | sra | 1 | 4c_Zn_3 |  |  | irregular |  | Node and Linker over two bonds
PELNEA01 | bcu | 1 | La, not use |  |  | PELNEA01_1
PEMRIK | pcu | 1 | 6c_Zn2_2 |  |  | PEMRIK_1 | 1B_4H_Ch
PEPXIS | tsa | 3 | 6c_Zn_1 | 3c_ZnCl | 3c_GIMVAA_1 | ntn_edge
PEVPUD | pcu | 1 | 6c_Zn_1_Ch |  |  | irregular |  | Node and Linker over two bonds
PEVQEO | pcu | 1 | 6c_Zn_1_Ch |  |  | 1B_4H_Ch
PIFPIE | 4,4,6T23 | 2 | 4c_Zn_3 | 6c_PIFPIE_1 |  | ntn_edge
PIHNUQ | rob | 1 | 6c_Zn2_2 |  |  | PIHNUQ_1 | YASPEP_1
PIJJOI | dia | 1 | 4c_Zn_2 |  |  | PIJJOI_1 | 1B_4H_Ch
PORVUO | dia | 1 | 4c_Zn_2 |  |  | PORVUO_1 | AFITIT_2
PUQXUV | 4,4T8 | 2 | 4c_Zn_3 | 4c_PUQXUV_1 |  | HUTTIA_2
PUQYAC | 4,4T8 | 2 | 4c_Zn_3 | 4c_PUQXUV_1 |  | HUTTIA_2
PUSDOX | pcu | 1 | 6c_Zn2_2 |  |  | PUSDOX_1 | AFITIT_2
PUWCUF | cag | 2 | 4c_Zn2_2 | 4c_PUWCUF_1 |  | ntn_edge
QARTEK | dmc | 2 | 4c_CdCl2 | irregular |  | ntn_edge |  | Node too many atoms
QATHOK | sod | 1 | irregular |  |  | ntn_edge |  | Node too many atoms
QAVWAN | pcu | 1 | 6c_Zn2_2 |  |  | QAVWAN_1 | 2B_fused_Ch
QEFNAQ | sod | 1 | 4c_Cu |  |  | QEFNAQ_1
QESYOD | etbe | 2 | 4c_Cu | 4c_QESYOD_1 |  | irregular |  | One atom linker
QEVKOS | 3,4,5,5T3 | 3 | 4c_W | 4c_Cu | irregular | QEVKOS_1 |  | One atom in node over two connections
QEYWUN | pyr | 2 | 6c_Cd_1 | 3c_QEYWUN_1 |  | ntn_edge
QIFLUO | pcu | 1 | 4c_Zn_4 |  |  | DIDDOK_1
QOCRUW | 4,4,6T19 | 2 | La, not use | 4c_IXODUV_1 |  | ntn_edge
QOJVAM | pts | 2 | 4c_Cu2I2 | 4c_QOJVAM_1 |  | ntn_edge
QOKCID | flu | 2 | 4c_Zn_3 | 8c_QOKCID_1 |  | ntn_edge
QOMDUS | sqc97 | 2 | irregular | 4c_1anC_Ch |  | 1DoU_Ch |  | Node too many atoms
QOMFAA | pcu | 1 | 6c_Zn2_2 |  |  | QOMFAA_1 | 1DoU_Ch
QUGNOV | ant | 2 | 6c_Cd_1 | irregular |  | ntn_edge |  | One atom in node over two connections
QUJFUX | 3,4,5T90 | 2 | 4c_Cd_2 | 3c_Cd_2 | 5c_QUJFUX_1 | ntn_edge
QUNMUI | met | 3 | 6c_Cd_1 | 6c_Cd_1 | 3c_QUNMUI_1 | ntn_edge
QUPHUF | 4,4T83 | 2 | 4c_Zn_2 | 4c_HIHGOW_1 |  | 1B_4H_Ch | AVAQIX_1
QUQFIS | tfu | 3 | 4c_Zn2_5 | 3c_B_Ch | 3c_B_Ch | ntn_edge
QUQPIC | fsc | 2 | 6c_Cd_1 | 4c_QUQPOI_1 |  | DAJHUS_1
QUQPOI | fsc | 2 | 6c_Zn_1 | 4c_QUQPOI_1 |  | DAJHUS_1
QURSEC | pts | 2 | 4c_Zn_1 | 4c_Pd |  | AVAQIX_1
QUVDUH | 3,4,5T105 | 3 | irregular | irregular | 3c_QUVDUH_1 | irregular |  | Node and linker over two connections
RABHAZ | fsc | 2 | 6c_Cd_1 | 4c_Ni |  | YARYOF_2 | RABHAZ_1
RACZIG | fsc-4,5-Cmmm | 2 | 5c_Zn_1 | irregular |  | AFITIT_2 | 1B_4F_Ch | One atom in node over two connections
RATDAS02 | met | 3 | 6c_Zn_1 | irregular | irregular | ntn_edge |  | One atom in node over two connections
RAXCOK | pcu | 1 | 8c_Zn2 |  |  | MATVAF_1 | RAXCOK_1
RAXDAX | 4,4T118 | 2 | 4c_Zn_2 | 4c_ISOHEE_1 |  | ISIMAZ_1
RAZYIC | asf | 2 | 4c_Cu | 4c_RAZYIC_1 |  | Irregular |  | One atom linker
RAZYOI | asf | 2 | 4c_Cu | 4c_RAZYIC_1 |  | RAZYOI_1
REDROI | 3,3,4,4,5,6,6T1 | 3 | 6c_Zn_1 | 4c_IXODUV_1 | irregular | 1B_4H_Ch |  | One atom in node over two connections
REGLOG | 3,4,5T145 | 2 | irregular | irregular |  | ntn_edge |  | One atom in node over two connections
RELLAW | pcu | 1 | 6c_Zn2_2 |  |  | 2B_4H_Ch | DAJHUS_1
REYCOP | bbf | 2 | 4c_Zn_2 | 4c_REYCOP_1 |  | REYCOP_1
RIFDUG01 | tbo | 2 | 4c_Zn2_4 | 3c_B_Ch |  | ntn_edge
RIPNIP | tcl-4,5-P21/c-1 |  | 5c_Zn2_1 | 4c_RIPNIP_1 |  | 1B_4F_Ch
RIVDEF | 3,5T9 | 2 | irregular | 3c_RIVDEF_1 |  | ntn_edge |  | Node and linker over two connections
RUCGOM | pth | 2 | 4c_Zn_1 | 4c_RUCGOM_1 |  | ntn_edge
RUFMUA | bnn | 1 | Ca, not use | 5c_RUFMUA_1 |  | ntn_edge
RUFMUA01 | bnn | 1 | Ca, not use | 5c_RUFMUA_1 |  | ntn_edge
RUMWUS | 4,4,8T18 | 2 | 4c_Zn_3 | 4c_HIHGOW_1 |  | 1B_4H_Ch
RURPEA | fsc | 2 | 6c_Fe | 4c_Pt |  | YARYOF_2 | FUDQIF_1
RURQEB | flu | 2 | 8c_Zn3_2 | 4c_Zn_4 |  | 1B_4F_Ch
RUVMAX | jbw-3,3-Cccm | 2 | irregular | irregular |  | ntn_edge |  | Node and node over two connections
SAHYOQ03 | pcu | 1 | 6c_Zn_1_Ch |  |  | 1B_4H_Ch
SAHYOQ04 | pcu | 1 | 6c_Zn_1_Ch |  |  | 1B_4H_Ch
SAHYOQ05 | pcu | 1 | 6c_Zn_1_Ch |  |  | 1B_4H_Ch
SAKRED | 4,4,4T19 | 1 | 4c_Zn_3 | 4c_IXODUV_1 | irregular | ntn_edge |  | One atom in node over two connections
SAMLAV02 | pcu | 1 | 8c_Cd2_1 |  |  | FUDQIF_1 | SAMLAV02_1
SAMLAV03 | pcu | 1 | 8c_Cd2_1 |  |  | FUDQIF_1 | SAMLAV02_1
SEFBOV | 4,4,4T19 | 3 | 4c_Zn_3 | 4c_IXODUV_1 | irregular | ntn_edge |  | One atom in node over two connections
SEFSOM | 3,3,6T17 | 2 | 6c_Cd_1 | 3c_SEFSOM_1 |  | ACOLIP_1
SEHTEF | rtl | 2 | 6c_Y2_1 | 3c_B_Ch |  | ntn_edge
SENWAL | srs | 1 | 3c_Zn2_1 | 3c_B_Ch |  | ntn_edge
SENWIT | srs | 1 | 3c_Zn2_1 | 3c_B_Ch |  | ntn_edge
SENWOZ | srs | 1 | 3c_Zn2_1 | 3c_B_Ch |  | ntn_edge
SERJUV | stp | 2 | 6c_Y_1 | 4c_SERJUV_1 |  | ntn_edge
SERKEG | stp | 2 | 6c_Y_1 | 4c_SERJUV_1 |  | ntn_edge
SEYDUW | dia | 1 | irregular |  |  | irregular |  | Node and Linker over two connections
SUHHOT | bnn | 1 | La, not use |  |  | SUHHOT_1
SUJQOE | pcu | 1 | 8c_Zn2 |  |  | SUJQOE_1 | DAJHUS_1
SUJREV | pcu | 1 | 8c_Zn2 |  |  | SUJQOE_1
SUKYIH | pts | 1 | 4c_Cu_1_Ch | 4c_1anC_Ch |  | 1B_4H_Ch
TADCAE | 3,3,5T39 | 2 | irregular | irregular |  | ntn_edge |  | Node and node over two connection
TARWEO | hxg-d-4-C2/m | 2 | 4c_Cd_2 | 4c_TARWEO_1 |  | ntn_edge
TASXIW | 8T23 | 1 | irregular |  |  | FUNBIA_1 | TASXIW_1 | Node too many atoms
TECTUS | ant | 2 | Ca, not use | 3c_B_Ch |  | ntn_edge
TEDGOA | rtl | 2 | 6c_Zn2_6 | 3c_B_Ch |  | TEDGOA_1
TENLIJ | xux | 1 | 3c_Zn_3 | 4c_HIHGOW_1 |  | AVAQIX_1
TERFUT | pcu | 1 | 6c_Zn2_2 |  |  | AFITIT_2 | TERFUT_1
TESGOO | met | 3 | 6c_Zn_1 | 6c_Zn_1 | irregular | ntn_edge |  | One atom in node over two connections
TESGUU | met | 3 | 6c_Zn_1 | 6c_Zn_1 | irregular | ntn_edge |  | One atom in node over two connections
TESHAB | met | 3 | 6c_Zn_1 | 6c_Zn_1 | irregular | ntn_edge |  | One atom in node over two connections
TETZID | pcu | 1 | 8c_Cd2_1 |  |  | TETZID_1 | RAXCOK_1
TEVZEA | met | 3 | 6c_Zn_1 | 6c_Zn_1 | irregular | ntn_edge |  | One atom in node over two connections
TEVZIE | met | 3 | 6c_Zn_1 | 6c_Zn_1 | irregular | ntn_edge |  | One atom in node over two connections
TEVZOK | met | 3 | 6c_Zn_1 | 6c_Zn_1 | irregular | ntn_edge |  | One atom in node over two connections
TEVZUQ | met | 3 | 6c_Zn_1 | 6c_Zn_1 | irregular | ntn_edge |  | One atom in node over two connections
TOHYUL | 5,5,5,7,8T1 | 2 | 5c_Cd_1 | irregular |  | ntn_edge |  | One atom in node over two connections
UBACOR | 4,6T135 | 2 | 4c_Zn_3 | irregular |  |  | AFITIT_2 | Node too many atoms
UBACUX | 4,6T135 | 2 | 4c_Zn_3 | irregular |  |  | UBACUX_1 | Node too many atoms
UBUMAH | 3,3,6T52 | 2 | 3c_UBUMAH_1 | 6c_Zn_1_Ch |  | ntn_edge
UKUBIM | pts | 2 | 4c_CdS2 | 4c_HIHGOW_1 |  | AVAQIX_1
ULOGIL | tcs | 2 | 4c_Cd_6 | 4c_ULOGIL_1 |  | ntn_edge
UMEXUF | bct | 1 | irregular |  |  | irregular |  | Node and Linker over two connections
UNIGEE | pcu | 1 | 6c_Zn_1_Ch |  |  | 1B_4H_Ch
UTEWOG | the | 2 | 8c_Ni4 | 3c_B_Ch |  | ntn_edge
UTEWUM | the | 2 | 8c_Cu4 | 3c_B_Ch |  | ntn_edge
UTEXAT | 4,4,6T132 | 2 | 4c_Zn_3 | 6c_UTEXAT_1 |  | ntn_edge
UVARIT | dia | 1 | 4c_Zn_2 |  |  | UVARIT_1
UVAROZ | dia | 1 | 4c_Zn_2 |  |  | UVARIT_1
UVASAM | dia | 1 | 4c_Zn_2 |  |  | UVARIT_1
UVEXAV | 4,4,8T26 | 2 | Ga, not use | 4c_B_Ch |  | ntn_edge
UVUPOR | pcu | 1 | 6c_Zn2_2 |  |  | UVUPOR_1 | 2B_4H_Ch
UWELIS | rtl | 2 | 6c_Zn2_2 | 3c_HAMJOW_1 |  | ntn_edge
UXEQOE | 4,4,5T14 | 3 | 6c_Cd_1 | irregular | irregular | ntn_edge |  | One atom in node over two connections
UXUZAP | dmp | 1 | 4c_Zn_4 |  |  | MEJQEZ_1 | AVAQIX_1
VACFOV01 | qtz | 1 | In, not use |  |  | 1B_4H_Ch
VACFUB01 | qtz | 1 | 4c_Zn_2 |  |  | AVAQIX_1
VAGTUU | lcy | 1 | 6c_Zn_1_Ch |  |  | VAGTUU_1
VAHSIH | sas | 2 | Al, not use | 4c_GOMRAC_1 |  | ntn_edge
VAPFOJ | 3,5^2-c net | 2 | Ba, not use | 4c_Pt |  | irregular |  | Node and linker over two connection
VAPFUP | 3,5T258 | 2 | Sr, not use | 4c_Pt |  | irregular |  | Node and linker over two connection
VARRIP | nia | 2 | La, not use | irregular |  | irregular |  | Node and Linker over two connections
VASKOR | bpq | 2 | 6c_Sc | 4c_IXODUV_1 |  | ntn_edge
VAZTOG | pcu | 1 | 6c_Zn_1_Ch |  |  | 1B_4H_Ch
VEJYUF01 | cag | 1 | 4c_Zn_3 |  |  | GIZJOP_1
VEJYUF02 | cag | 1 | 4c_Zn_3 |  |  | GIZJOP_1
VISTUM | tck-4,6-Cmmm-1 | 2 | 6c_Cd_1 | 4c_VISTUM_1 |  | YARYOF_2
VONBIK | ths | 1 | 3c_Zn_2 |  |  | DIDDOK_1
VUQKOI | 3,4,5,5T25 | 2 | 6c_Cd_1 | irregular |  | VUQKOI_1 |  | Single atom node
VUQKUO | dia | 1 | 6c_Cd_1 |  |  | VUQKOI_1
VUSKAW | pcu | 1 | 6c_Zn_1_Ch |  |  | 1B_4H_Ch
VUSKEA | pcu | 1 | 6c_Zn_1_Ch |  |  | 1B_4H_Ch
WABTOK | ths | 1 | irregular |  |  | WABTOK_1 |  | Node and Linker over two connections
WALBOC | 3,3,4,4T65 | 1 | 4c_Zn_3 | 3c_MOGVAG_1 |  | ntn_edge
WALBOC01 | 3,3,4,4T65 | 1 | 4c_Zn_4 | 3c_MOGVAG_1 |  | ntn_edge
WALBOC02 | 3,3,4,4T65 | 1 | 4c_Zn_5 | 3c_MOGVAG_1 |  | ntn_edge
WALCET | pcu | 1 | irregular |  |  | irregular |  | Node and Linker over two connections
WEBREC | pcu | 1 | 6c_Zn2_2 |  |  | WEBREC_1 | AFITIT_2
WECJAR | pcu | 1 | 6c_Zn2_2 |  |  | GUYLOC_1 | DAJHUS_1
WEMNAF | fsc | 2 | irregular | 6c_WEMNAF_1 |  | 1DoU_Ch | WEMNAF_1 | Node too many atoms
WENDIE | 3,3,6T74 | 2 | 6c_Zn2_3 | 3c_FECWOB01_1 |  | ntn_edge
WIDZOA | pcu | 1 | 8c_Cd2_1 |  |  | WIFBAQ_1 | WIFBAQ_2
WIFBAQ | rob | 1 | 8c_Cd2_1 |  |  | WIFBAQ_1 | WIFBAQ_2
WIJDID | 3,3,3,3,4,4T4 | 2 | 4c_Cu | 3c_ICANAD_1 |  | RAZYOI_1
WIYFAM | pcu | 1 | irregular |  |  | 1B_4H_Ch |  | Node double bond connection
WONZOP | pcu | 1 | 6c_Zn_1 |  |  | WONZOP_1 | FUDQIF_2
WONZUV | pcu | 1 | 6c_Zn_1 |  |  | WONZUV_1 | FUDQIF_2
WOWGEU | sqc173 | 2 | Al, not use | 6c_XUWVEQ_1 |  | ntn_edge
XADGAM | dia | 1 | 4c_Zn_2 |  |  | XADGAM_1 | DAJHUS_1
XAMDUM07 | tbo | 2 | 4c_Cu_1_Ch | 3c_B_Ch |  | ntn_edge
XAWVUN | sur | 2 | 4c_Cu_1_Ch | 3c_XAWVUN_1 |  | 1B_4H_Ch
XAWZOM | 3,3,4T90 | 2 | 3c_Cd_1 | 4c_XAWZOM_1 |  | XAWZOM_1
XEDPIH | nod | 2 | 3c_ZnBr | 3c_XEDPIH_1 |  | ntn_edge
XEHFUL | fsc-4,5-Cmmm | 2 | irregular | irregular |  | ntn_edge |  | One atom in node over two connections
XEHFUL01 | fsc-4,5-Cmmm | 2 | irregular | irregular |  | ntn_edge |  | One atom in node over two connections
XEHFUL02 | fsc-4,5-Cmmm | 2 | irregular | irregular |  | ntn_edge |  | One atom in node over two connections
XEHTUB | 3,10T72 | 2 | 3c_B_Ch | irregular |  |  | ntn_edge | Node too many atoms
XEJTIR | dia | 1 | 4c_Cu_1_Ch |  |  | XEJTIR_1
XENKIM | mgc | 2 | Ca, not use | 4c_XENKIM_1 |  | ntn_edge
XEQRAO | pts | 2 | 4c_Cd_2 | 4c_XEQRAO_1 |  | ntn_edge
XEXLOD | rtl | 2 | 6c_Zn2_2 | 3c_XEXLOD_1 |  | ntn_edge
XEXMEU | rtl | 2 | 6c_Zn2_2 | 3c_XEXLOD_1 |  | ntn_edge
XIBZUF | 5,10T8 | 2 | 5c_Y_1 | irregular |  | ntn_edge |  | Node too many atoms
XIDBUJ | sit | 2 | 6c_Zn2_7 | 3c_XIDBUJ_1 |  | AVAQIX_1
XIMPOA | unc | 1 | 4c_Zn_2 |  |  | XIMPOA_1 | ACOLIP_1
XINFUW | dia | 1 | 4c_Zn2_2 |  |  | BARZAW_1
XINHOT | 4,4,4,7T1 | 2 | La, not use | 4c_XINJAH_1 |  | irregular |  | One atom in linker over two connections
XINJAH | fsy | 3 | La, not consider | La, not consider | 4c_XINJAH_1 | ntn_edge
XINWUO | lvt | 1 | 4c_Zn2_3 |  |  | ntn_edge
XOJWEZ | dia | 1 | 4c_Cu |  |  | PIJJOI_1 | irregular | One atom linker
XOKHAH | pcu | 1 | 6c_Zn4_1 |  |  | 1B_4H_Ch
XOVVEK | 3^4,4^4T24 | 2 | 4c_Zn_3 | 3c_GIMVAA_1 |  | BARZAW_1
XOVVIO | 6, 10T9 | 2 | Irregular |  |  |  | EKOPOK_1 | Node too many atoms
XUGSEY | fsc | 2 | 6c_Zn2_2 | 4c_B_Ch |  | XUGSEY_1 | 1B_4H_Ch
XUNGOD | rtl | 1 | Li, not use | 3c_XUNGOD_1 |  | ntn_edge
XUNGUJ | rtl | 1 | Li, not use |  |  | ntn_edge
XUNHAQ | rtl | 1 | Li, not use |  |  | ntn_edge
XUVHEB | hex | 1 | 8c_Zn3_1 |  |  | 2B_4H_Ch | AFITIT_2
XUWVEQ | sqc173 | 2 | Ga, not use | 6c_XUWVEQ_1 |  | ntn_edge
XUYXAR | sra | 1 | 4c_Zn2_8 | 4c_XUYXAR_1 |  | ntn_edge
YARKEJ | 3,4T129 | 2 | 4c_Zn_2 | 3c_FAGREM_1 |  | YASPEP_1
YARYEV | pts | 2 | 4c_Cd_2 | 4c_Cd_5 |  | YARYOF_2
YARYOF | cdq | 2 | 6c_Cd_1 | 4c_Cd_2 |  | YARYOF_1 | YARYOF_2
YASPEP | dia | 1 | 4c_Zn_2 |  |  | YASPEP_1 | CUYHIO_1
YAZFOW | 6,8T21 | 2 | In, not use | 8c_YAZFOW_1 |  | ntn_edge
YAZYEF | 8T350 | 1 | La, not use |  |  | ntn_edge
YEGCUJ | sod | 1 | 4c_Pd |  |  | QEFNAQ_1
YEGKOM | dia | 1 | 4c_Zn_3 |  |  | YEGKOM_1
YEGYIU | 4^2,6-c net | 2 | 4c_Ag_2 | 6c_YEGYIU_1 |  | AFITIT_2
YEKXET | dia | 1 | irregular |  |  | irregular |  | Node and Linker over two connections
YEZFIU | sod | 1 | 4c_Zn_3 |  |  | irregular |  | Node and Linker over two connections
YUBFOR | nbo | 1 | 4c_Zn2_9 |  |  | ntn_edge
YUGLES | fof | 2 | 4c_Cu_1_Ch | 3c_B_Ch |  | 1TrU_Ch
YUJNOH | atn | 1 | Sr, not use |  |  | irregular |  | Node and Linker over two connections
YUKBIP01 | gfy | 2 | Al, not use | 3c_YUKBIP_1 |  | ntn_edge
ZARZAV | dia | 1 | 4c_Zn_2 |  |  | 1B_4F_Ch | YASPEP_1
ZEDRAD | flu | 2 | Ba, not use | 8c_ZEDRAD_1 |  | ntn_edge
ZEDROR | pcu | 1 | 6c_Zn2_2 |  |  | ZEDROR_1 | 1B_4H_Ch
ZERNAN | 3,4,4,5,6T43 | 5 | irregular | irregular |  | ntn_edge |  | Node and node over two connection
ZERQOE | pcu | 1 | Ca, not use |  |  | irregular |  | Node and Linker over two connections
ZESFUY | pcu | 1 | 6c_Zn_1 |  |  | AFITIT_2 | FUDQIF_2
ZIBGIC | dia | 1 | Sr, not use |  |  | irregular |  | Node and Linker over two connections
ZIDDIB | 3,3,4,4T193 | 1 | In, not use | 3c_ZIDDIB_1 |  | ntn_edge
ZIKJIO | sur | 2 | 4c_Cu_1_Ch | 3c_XAWVUN_1 |  | ZIKJIO_1
ZISYAD | 4,4T157 | 2 | 4c_Cu | 4c_1anC_Ch |  | irregular | ECAHAT_1 | one atom linker